## Sheet1
Refractive index (n) | [5 empty] | Extinction coefficient (k) | [5 empty] | QD spectrum (ZnSeTe Blue) |  |  | QD spectrum (Green) |  |  | QD spectrum (Red) |  |  | 각 층의 두께
nm | n_TCTA | n_MoO3 | n_QD | n_Ag | n_ZnO | nm | k_TCTA | k_MoO3 | k_QD | k_Ag | k_ZnO | PL | wavelength | abs | PL | wavelength | abs | PL | wavelength | abs | Ag(Bottom) | 100 nm
194 | 1.458835 | 1.715435 | 0.546722 | 1.043742 | 1.69471 | 194 | 0.608817 | 0.605653 | 0.29359 | 1.195554 | 0.217913 | 24 | 300 | 0.002 | 24 | 390 | 0.002 | 24 | 490 | 0.002 | ZnO (ETL) | 30~90 nm (x) | 10 nm 간격으로 sweep 해주시면 될것같습니다.
195 | 1.451957 | 1.718779 | 0.53773 | 1.048102 | 1.69848 | 195 | 0.615808 | 0.606309 | 0.296666 | 1.202057 | 0.214697 | 3 | 302 | 0.002 | 3 | 392 | 0.002 | 3 | 492 | 0.002 | Red QD | 13 nm
196 | 1.448663 | 1.721996 | 0.528425 | 1.052504 | 1.70126 | 196 | 0.627675 | 0.607023 | 0.300127 | 1.208448 | 0.21105 | 6 | 304 | 0.002 | 6 | 394 | 0.002 | 6 | 494 | 0.002 | TCTA (HTL) | 50 nm
197 | 1.449279 | 1.725106 | 0.518809 | 1.056947 | 1.70311 | 197 | 0.642247 | 0.607808 | 0.304029 | 1.214724 | 0.20724 | 2 | 306 | 0.002 | 2 | 396 | 0.002 | 2 | 496 | 0.002 | MoOx (HIL) | 10 nm
198 | 1.453605 | 1.728132 | 0.508892 | 1.06143 | 1.70412 | 198 | 0.657959 | 0.608673 | 0.308439 | 1.220885 | 0.203475 | 3 | 308 | 0.002 | 3 | 398 | 0.002 | 3 | 498 | 0.002 | Ag (Top) | 45 nm
199 | 1.461205 | 1.731095 | 0.4987 | 1.06595 | 1.70444 | 199 | 0.673711 | 0.609626 | 0.31343 | 1.226929 | 0.199902 | 3 | 310 | 0.002 | 3 | 400 | 0.002 | 3 | 500 | 0.002
200 | 1.471538 | 1.734014 | 0.48828 | 1.070508 | 1.70422 | 200 | 0.688751 | 0.610671 | 0.31908 | 1.232857 | 0.196611 | 2 | 312 | 0.002 | 2 | 402 | 0.002 | 2 | 502 | 0.002
201 | 1.484036 | 1.736908 | 0.477703 | 1.075101 | 1.70357 | 201 | 0.702606 | 0.611809 | 0.325464 | 1.238665 | 0.19365 | 6 | 314 | 0.002 | 6 | 404 | 0.002 | 6 | 504 | 0.002
202 | 1.498155 | 1.739796 | 0.467066 | 1.079729 | 1.70263 | 202 | 0.715024 | 0.613042 | 0.332645 | 1.244353 | 0.191031 | 7 | 316 | 0.002 | 7 | 406 | 0.002 | 7 | 506 | 0.002
203 | 1.513414 | 1.742695 | 0.456487 | 1.08439 | 1.70149 | 203 | 0.72593 | 0.614367 | 0.340664 | 1.24992 | 0.188746 | 3 | 318 | 0.002 | 3 | 408 | 0.002 | 3 | 508 | 0.002
204 | 1.529432 | 1.74562 | 0.446104 | 1.089082 | 1.70023 | 204 | 0.735381 | 0.615781 | 0.34953 | 1.255364 | 0.186771 | 8 | 320 | 0.003 | 8 | 410 | 0.003 | 8 | 510 | 0.003
205 | 1.545945 | 1.748584 | 0.43606 | 1.093803 | 1.69891 | 205 | 0.743511 | 0.61728 | 0.35921 | 1.260684 | 0.185077 | 2 | 322 | 0.002 | 2 | 412 | 0.002 | 2 | 512 | 0.002
206 | 1.562816 | 1.751603 | 0.426485 | 1.098552 | 1.69758 | 206 | 0.750479 | 0.618858 | 0.369633 | 1.265879 | 0.183628 | 9 | 324 | 0.002 | 9 | 414 | 0.002 | 9 | 514 | 0.002
207 | 1.580017 | 1.754686 | 0.417484 | 1.103327 | 1.69628 | 207 | 0.756412 | 0.62051 | 0.380684 | 1.270946 | 0.18239 | 2 | 326 | 0.002 | 2 | 416 | 0.002 | 2 | 516 | 0.002
208 | 1.597592 | 1.757845 | 0.409117 | 1.108126 | 1.69502 | 208 | 0.761366 | 0.622228 | 0.392227 | 1.275885 | 0.18133 | 6 | 328 | 0.002 | 6 | 418 | 0.002 | 6 | 518 | 0.002
209 | 1.615615 | 1.761089 | 0.401396 | 1.112947 | 1.69382 | 209 | 0.765299 | 0.624005 | 0.404118 | 1.280693 | 0.180416 | 5 | 330 | 0.002 | 5 | 420 | 0.002 | 5 | 520 | 0.002
210 | 1.63413 | 1.764426 | 0.394281 | 1.117787 | 1.69269 | 210 | 0.768077 | 0.625833 | 0.416226 | 1.28537 | 0.179621 | 7 | 332 | 0.002 | 7 | 422 | 0.002 | 7 | 522 | 0.002
211 | 1.653112 | 1.767864 | 0.387695 | 1.122645 | 1.69164 | 211 | 0.769491 | 0.627703 | 0.428453 | 1.289913 | 0.17892 | 8 | 334 | 0.002 | 8 | 424 | 0.002 | 8 | 524 | 0.002
212 | 1.672431 | 1.771409 | 0.381536 | 1.127517 | 1.69066 | 212 | 0.769301 | 0.629608 | 0.440752 | 1.294321 | 0.178293 | 5 | 336 | 0.002 | 5 | 426 | 0.002 | 5 | 526 | 0.002
213 | 1.691843 | 1.775067 | 0.375701 | 1.132401 | 1.68975 | 213 | 0.767282 | 0.631539 | 0.453124 | 1.298592 | 0.177721 | 9 | 338 | 0.002 | 9 | 428 | 0.002 | 9 | 528 | 0.002
214 | 1.711001 | 1.778841 | 0.370108 | 1.137294 | 1.68892 | 214 | 0.763272 | 0.633487 | 0.465621 | 1.302725 | 0.177189 | 9 | 340 | 0.002 | 9 | 430 | 0.002 | 9 | 530 | 0.002
215 | 1.729475 | 1.782736 | 0.364717 | 1.142192 | 1.68814 | 215 | 0.757211 | 0.635444 | 0.478333 | 1.306717 | 0.176686 | 10 | 342 | 0.002 | 10 | 432 | 0.002 | 10 | 532 | 0.002
216 | 1.746797 | 1.786754 | 0.35954 | 1.147092 | 1.68743 | 216 | 0.749168 | 0.6374 | 0.491365 | 1.310568 | 0.176201 | 6 | 344 | 0.002 | 6 | 434 | 0.002 | 6 | 534 | 0.002
217 | 1.762497 | 1.790898 | 0.35465 | 1.15199 | 1.68677 | 217 | 0.739359 | 0.639348 | 0.504817 | 1.314276 | 0.175728 | 3 | 346 | 0.002 | 3 | 436 | 0.002 | 3 | 536 | 0.002
218 | 1.776154 | 1.795169 | 0.350171 | 1.156882 | 1.68615 | 218 | 0.728141 | 0.641279 | 0.518755 | 1.31784 | 0.17526 | 3 | 348 | 0.002 | 3 | 438 | 0.002 | 3 | 538 | 0.002
219 | 1.787442 | 1.799568 | 0.346265 | 1.161764 | 1.68556 | 219 | 0.716006 | 0.643184 | 0.533194 | 1.321258 | 0.174794 | 10 | 350 | 0.002 | 10 | 440 | 0.002 | 10 | 540 | 0.002
220 | 1.796172 | 1.804096 | 0.343111 | 1.16663 | 1.68502 | 220 | 0.703553 | 0.645055 | 0.548083 | 1.32453 | 0.174327 | 7 | 352 | 0.002 | 7 | 442 | 0.002 | 7 | 542 | 0.002
221 | 1.802338 | 1.808752 | 0.340874 | 1.171475 | 1.6845 | 221 | 0.691446 | 0.646885 | 0.563304 | 1.327654 | 0.173858 | 2 | 354 | 0.002 | 2 | 444 | 0.002 | 2 | 544 | 0.002
222 | 1.80614 | 1.813535 | 0.339684 | 1.176295 | 1.684 | 222 | 0.680352 | 0.648666 | 0.578674 | 1.330631 | 0.173386 | 10 | 356 | 0.002 | 10 | 446 | 0.002 | 10 | 546 | 0.002
223 | 1.807993 | 1.818444 | 0.339615 | 1.181083 | 1.68353 | 223 | 0.670867 | 0.65039 | 0.593968 | 1.333461 | 0.172912 | 7 | 358 | 0.002 | 7 | 448 | 0.002 | 7 | 548 | 0.002
224 | 1.808504 | 1.823478 | 0.340672 | 1.185832 | 1.68307 | 224 | 0.66343 | 0.652049 | 0.608937 | 1.336145 | 0.172436 | 11 | 360 | 0.002 | 11 | 450 | 0.002 | 11 | 550 | 0.002
225 | 1.808403 | 1.828635 | 0.34279 | 1.190537 | 1.68262 | 225 | 0.658247 | 0.653638 | 0.62333 | 1.338682 | 0.171959 | 11 | 362 | 0.002 | 11 | 452 | 0.002 | 11 | 552 | 0.002
226 | 1.808445 | 1.833912 | 0.345836 | 1.195191 | 1.68219 | 226 | 0.655249 | 0.655147 | 0.636918 | 1.341076 | 0.171483 | 7 | 364 | 0.002 | 7 | 454 | 0.002 | 7 | 554 | 0.002
227 | 1.809283 | 1.839307 | 0.34962 | 1.199785 | 1.68176 | 227 | 0.654096 | 0.656572 | 0.649509 | 1.34333 | 0.17101 | 10 | 366 | 0.002 | 10 | 456 | 0.002 | 10 | 556 | 0.002
228 | 1.811364 | 1.844816 | 0.35391 | 1.204314 | 1.68134 | 228 | 0.654244 | 0.657906 | 0.66096 | 1.345446 | 0.170541 | 9 | 368 | 0.002 | 9 | 458 | 0.002 | 9 | 558 | 0.002
229 | 1.814857 | 1.850436 | 0.358444 | 1.208769 | 1.68093 | 229 | 0.655069 | 0.659142 | 0.67119 | 1.34743 | 0.170077 | 8 | 370 | 0.002 | 8 | 460 | 0.002 | 8 | 560 | 0.002
230 | 1.819659 | 1.856164 | 0.362948 | 1.213143 | 1.68053 | 230 | 0.655993 | 0.660275 | 0.680175 | 1.349288 | 0.169621 | 7 | 372 | 0.002 | 7 | 462 | 0.002 | 7 | 562 | 0.002
231 | 1.825463 | 1.861995 | 0.36715 | 1.21743 | 1.68014 | 231 | 0.656609 | 0.661299 | 0.687955 | 1.351026 | 0.169174 | 10 | 374 | 0.002 | 10 | 464 | 0.002 | 10 | 564 | 0.002
232 | 1.831869 | 1.867925 | 0.370792 | 1.221622 | 1.67975 | 232 | 0.656739 | 0.662208 | 0.694627 | 1.352654 | 0.168737 | 5 | 376 | 0.002 | 5 | 466 | 0.002 | 5 | 566 | 0.002
233 | 1.83851 | 1.873951 | 0.373642 | 1.225713 | 1.67937 | 233 | 0.65643 | 0.662999 | 0.70034 | 1.354183 | 0.16831 | 11 | 378 | 0.002 | 11 | 468 | 0.002 | 11 | 568 | 0.002
234 | 1.845152 | 1.880066 | 0.375506 | 1.229699 | 1.679 | 234 | 0.655896 | 0.663665 | 0.705289 | 1.355623 | 0.167896 | 7 | 380 | 0.002 | 7 | 470 | 0.002 | 7 | 570 | 0.002
235 | 1.851743 | 1.886268 | 0.376233 | 1.233577 | 1.67864 | 235 | 0.65542 | 0.664202 | 0.709704 | 1.356989 | 0.167495 | 11 | 382 | 0.002 | 11 | 472 | 0.002 | 11 | 572 | 0.002
236 | 1.85841 | 1.89255 | 0.375726 | 1.237345 | 1.67828 | 236 | 0.655258 | 0.664606 | 0.713842 | 1.358295 | 0.167108 | 10 | 384 | 0.002 | 10 | 474 | 0.002 | 10 | 574 | 0.002
237 | 1.865419 | 1.898907 | 0.373939 | 1.241003 | 1.67794 | 237 | 0.655552 | 0.664873 | 0.717973 | 1.359558 | 0.166734 | 9 | 386 | 0.002 | 9 | 476 | 0.002 | 9 | 576 | 0.002
238 | 1.873093 | 1.905334 | 0.370887 | 1.244556 | 1.67761 | 238 | 0.656295 | 0.664999 | 0.72237 | 1.360794 | 0.166374 | 10 | 388 | 0.002 | 10 | 478 | 0.002 | 10 | 578 | 0.002
239 | 1.88174 | 1.911826 | 0.366638 | 1.24801 | 1.6773 | 239 | 0.657319 | 0.664981 | 0.727294 | 1.362023 | 0.166029 | 11 | 390 | 0.002 | 11 | 480 | 0.002 | 11 | 580 | 0.002
240 | 1.891584 | 1.918378 | 0.361315 | 1.251376 | 1.677 | 240 | 0.658329 | 0.664816 | 0.732987 | 1.36326 | 0.165697 | 8 | 392 | 0.002 | 8 | 482 | 0.002 | 8 | 582 | 0.002
241 | 1.902727 | 1.924982 | 0.355086 | 1.254667 | 1.67671 | 241 | 0.658955 | 0.6645 | 0.739653 | 1.364524 | 0.16538 | 8 | 394 | 0.002 | 8 | 484 | 0.002 | 8 | 584 | 0.002
242 | 1.915137 | 1.931634 | 0.348154 | 1.257902 | 1.67644 | 242 | 0.658809 | 0.664031 | 0.747454 | 1.36583 | 0.165076 | 11 | 396 | 0.002 | 11 | 486 | 0.002 | 11 | 586 | 0.002
243 | 1.928659 | 1.938329 | 0.340748 | 1.261103 | 1.67619 | 243 | 0.657531 | 0.663407 | 0.756501 | 1.36719 | 0.164785 | 17 | 398 | 0.002 | 17 | 488 | 0.002 | 17 | 588 | 0.002
244 | 1.943041 | 1.945058 | 0.333107 | 1.264294 | 1.67596 | 244 | 0.654832 | 0.662626 | 0.76685 | 1.368615 | 0.164507 | 10 | 400 | 0.002 | 10 | 490 | 0.002 | 10 | 590 | 0.002
245 | 1.957971 | 1.951818 | 0.325465 | 1.267506 | 1.67574 | 245 | 0.650505 | 0.661685 | 0.778505 | 1.37011 | 0.164241 | 12 | 402 | 0.002 | 12 | 492 | 0.002 | 12 | 592 | 0.002
246 | 1.973104 | 1.958602 | 0.318038 | 1.270767 | 1.67555 | 246 | 0.644443 | 0.660584 | 0.79142 | 1.371674 | 0.163986 | 12 | 404 | 0.002 | 12 | 494 | 0.002 | 12 | 594 | 0.002
247 | 1.988096 | 1.965403 | 0.311018 | 1.27411 | 1.67537 | 247 | 0.636621 | 0.659321 | 0.805512 | 1.373302 | 0.163742 | 16 | 406 | 0.002 | 16 | 496 | 0.002 | 16 | 596 | 0.002
248 | 2.002623 | 1.972216 | 0.304561 | 1.277566 | 1.67521 | 248 | 0.627097 | 0.657895 | 0.820668 | 1.374983 | 0.163507 | 16 | 408 | 0.002 | 16 | 498 | 0.002 | 16 | 598 | 0.002
249 | 2.016398 | 1.979035 | 0.298785 | 1.281164 | 1.67508 | 249 | 0.615989 | 0.656305 | 0.836757 | 1.376699 | 0.163282 | 27 | 410 | 0.002 | 27 | 500 | 0.002 | 27 | 600 | 0.002
250 | 2.029179 | 1.985853 | 0.293772 | 1.284932 | 1.67496 | 250 | 0.603462 | 0.654551 | 0.853641 | 1.378426 | 0.163064 | 18 | 412 | 0.002 | 18 | 502 | 0.002 | 18 | 602 | 0.002
251 | 2.04077 | 1.992664 | 0.289572 | 1.288891 | 1.67487 | 251 | 0.589716 | 0.652633 | 0.871185 | 1.380136 | 0.162854 | 20 | 414 | 0.002 | 20 | 504 | 0.002 | 20 | 604 | 0.002
252 | 2.051031 | 1.999463 | 0.286205 | 1.293061 | 1.6748 | 252 | 0.574968 | 0.650551 | 0.889264 | 1.381798 | 0.16265 | 43 | 416 | 0.002 | 43 | 506 | 0.002 | 43 | 606 | 0.002
253 | 2.059865 | 2.006243 | 0.283668 | 1.297453 | 1.67475 | 253 | 0.559443 | 0.648306 | 0.907765 | 1.383377 | 0.162452 | 65 | 418 | 0.002 | 65 | 508 | 0.002 | 65 | 608 | 0.002
254 | 2.067223 | 2.012998 | 0.281946 | 1.302073 | 1.67472 | 254 | 0.543365 | 0.645897 | 0.926595 | 1.384837 | 0.162258 | 109 | 420 | 0.002 | 109 | 510 | 0.002 | 109 | 610 | 0.002
255 | 2.073092 | 2.019722 | 0.281009 | 1.306922 | 1.67472 | 255 | 0.526945 | 0.643327 | 0.945674 | 1.386141 | 0.162067 | 184 | 422 | 0.002 | 184 | 512 | 0.002 | 184 | 612 | 0.002
256 | 2.077492 | 2.026409 | 0.280826 | 1.311994 | 1.67473 | 256 | 0.510383 | 0.640595 | 0.964943 | 1.387255 | 0.161879 | 281 | 424 | 0.002 | 281 | 514 | 0.002 | 281 | 614 | 0.002
257 | 2.080473 | 2.033055 | 0.281361 | 1.317279 | 1.67477 | 257 | 0.493854 | 0.637704 | 0.984355 | 1.388146 | 0.161694 | 534 | 426 | 0.002 | 534 | 516 | 0.002 | 534 | 616 | 0.002
258 | 2.0821 | 2.039652 | 0.282584 | 1.322763 | 1.67483 | 258 | 0.477516 | 0.634655 | 1.003876 | 1.388784 | 0.161509 | 788 | 428 | 0.002 | 788 | 518 | 0.002 | 788 | 618 | 0.002
259 | 2.082455 | 2.046196 | 0.284468 | 1.328428 | 1.67492 | 259 | 0.461502 | 0.63145 | 1.023485 | 1.389142 | 0.161324 | 1400 | 430 | 0.002 | 1400 | 520 | 0.002 | 1400 | 620 | 0.002
260 | 2.081629 | 2.05268 | 0.286991 | 1.334255 | 1.67502 | 260 | 0.445925 | 0.628091 | 1.043165 | 1.389199 | 0.161138 | 2075 | 432 | 0.002 | 2075 | 522 | 0.002 | 2075 | 622 | 0.002
261 | 2.079716 | 2.0591 | 0.29014 | 1.340221 | 1.67515 | 261 | 0.430876 | 0.624581 | 1.062908 | 1.388935 | 0.160951 | 3103 | 434 | 0.002 | 3103 | 524 | 0.002 | 3103 | 624 | 0.002
262 | 2.076815 | 2.06545 | 0.293908 | 1.346306 | 1.67529 | 262 | 0.416429 | 0.620922 | 1.082707 | 1.388335 | 0.160762 | 4241 | 436 | 0.002 | 4241 | 526 | 0.002 | 4241 | 626 | 0.002
263 | 2.073018 | 2.071725 | 0.298294 | 1.352486 | 1.67546 | 263 | 0.402639 | 0.617116 | 1.102555 | 1.387387 | 0.16057 | 5932 | 438 | 0.002 | 5932 | 528 | 0.002 | 5932 | 628 | 0.002
264 | 2.068418 | 2.077921 | 0.303306 | 1.358742 | 1.67565 | 264 | 0.38955 | 0.613167 | 1.122446 | 1.386083 | 0.160374 | 8190 | 440 | 0.002 | 8190 | 530 | 0.002 | 8190 | 630 | 0.002
265 | 2.063097 | 2.084032 | 0.308954 | 1.365051 | 1.67585 | 265 | 0.377192 | 0.609078 | 1.14237 | 1.384417 | 0.160174 | 10851 | 442 | 0.002 | 10851 | 532 | 0.002 | 10851 | 632 | 0.002
266 | 2.057137 | 2.090055 | 0.315256 | 1.371396 | 1.67608 | 266 | 0.365586 | 0.604852 | 1.162313 | 1.382385 | 0.159968 | 14217 | 444 | 0.002 | 14217 | 534 | 0.002 | 14217 | 634 | 0.002
267 | 2.050606 | 2.095983 | 0.322231 | 1.377759 | 1.67633 | 267 | 0.354746 | 0.600493 | 1.182257 | 1.379985 | 0.159757 | 18018 | 446 | 0.002 | 18018 | 536 | 0.002 | 18018 | 636 | 0.002
268 | 2.043571 | 2.101814 | 0.3299 | 1.384124 | 1.67659 | 268 | 0.344682 | 0.596004 | 1.202177 | 1.377217 | 0.15954 | 21002 | 448 | 0.002 | 21002 | 538 | 0.002 | 21002 | 638 | 0.002
269 | 2.036086 | 2.107544 | 0.338285 | 1.390478 | 1.67687 | 269 | 0.335402 | 0.591389 | 1.222043 | 1.374083 | 0.159315 | 23199 | 450 | 0.002 | 23199 | 540 | 0.002 | 23199 | 640 | 0.002
270 | 2.028203 | 2.113167 | 0.347406 | 1.396809 | 1.67717 | 270 | 0.32691 | 0.586652 | 1.241819 | 1.370584 | 0.159084 | 24275 | 452 | 0.002 | 24275 | 542 | 0.002 | 24275 | 642 | 0.002
271 | 2.019966 | 2.118682 | 0.357283 | 1.403108 | 1.67748 | 271 | 0.319215 | 0.581797 | 1.261461 | 1.366722 | 0.158844 | 23359 | 454 | 0.002 | 23359 | 544 | 0.002 | 23359 | 644 | 0.002
272 | 2.011413 | 2.124083 | 0.367929 | 1.409367 | 1.67782 | 272 | 0.312327 | 0.576829 | 1.280923 | 1.362499 | 0.158596 | 21782 | 456 | 0.002 | 21782 | 546 | 0.002 | 21782 | 646 | 0.002
273 | 2.002578 | 2.129369 | 0.379355 | 1.415582 | 1.67816 | 273 | 0.306261 | 0.571751 | 1.30015 | 1.357918 | 0.158339 | 19377 | 458 | 0.002 | 19377 | 548 | 0.002 | 19377 | 648 | 0.002
274 | 1.993495 | 2.134536 | 0.391566 | 1.421748 | 1.67853 | 274 | 0.30104 | 0.566569 | 1.319086 | 1.352981 | 0.158074 | 17290 | 460 | 0.002 | 17290 | 550 | 0.002 | 17290 | 650 | 0.002
275 | 1.984195 | 2.13958 | 0.40456 | 1.427865 | 1.6789 | 275 | 0.296694 | 0.561285 | 1.337671 | 1.347689 | 0.157798 | 14833 | 462 | 0.002 | 14833 | 552 | 0.002 | 14833 | 652 | 0.002
276 | 1.974714 | 2.1445 | 0.418327 | 1.433936 | 1.67929 | 276 | 0.293267 | 0.555906 | 1.355841 | 1.342041 | 0.157513 | 12649 | 464 | 0.002 | 12649 | 554 | 0.002 | 12649 | 654 | 0.002
277 | 1.965095 | 2.149294 | 0.432852 | 1.439963 | 1.6797 | 277 | 0.290814 | 0.550436 | 1.373534 | 1.336036 | 0.157218 | 10806 | 466 | 0.002 | 10806 | 556 | 0.002 | 10806 | 656 | 0.002
278 | 1.955393 | 2.153958 | 0.448111 | 1.445954 | 1.68011 | 278 | 0.289406 | 0.544878 | 1.390684 | 1.329671 | 0.156913 | 9377 | 468 | 0.002 | 9377 | 558 | 0.002 | 9377 | 658 | 0.002
279 | 1.945688 | 2.158491 | 0.464071 | 1.451919 | 1.68054 | 279 | 0.289126 | 0.539239 | 1.40723 | 1.32294 | 0.156597 | 8163 | 470 | 0.002 | 8163 | 560 | 0.002 | 8163 | 660 | 0.002
280 | 1.93609 | 2.162892 | 0.480692 | 1.457869 | 1.68098 | 280 | 0.290072 | 0.533523 | 1.423111 | 1.315833 | 0.15627 | 7049 | 472 | 0.002 | 7049 | 562 | 0.002 | 7049 | 662 | 0.002
281 | 1.926761 | 2.167158 | 0.497929 | 1.46382 | 1.68143 | 281 | 0.292344 | 0.527734 | 1.43827 | 1.308337 | 0.155933 | 6153 | 474 | 0.002 | 6153 | 564 | 0.002 | 6153 | 664 | 0.002
282 | 1.917923 | 2.171288 | 0.515726 | 1.469789 | 1.68189 | 282 | 0.296032 | 0.521877 | 1.452655 | 1.300434 | 0.155585 | 5394 | 476 | 0.002 | 5394 | 566 | 0.002 | 5394 | 666 | 0.002
283 | 1.909881 | 2.175281 | 0.534024 | 1.475795 | 1.68235 | 283 | 0.301177 | 0.515957 | 1.466218 | 1.292099 | 0.155226 | 4691 | 478 | 0.002 | 4691 | 568 | 0.002 | 4691 | 668 | 0.002
284 | 1.903016 | 2.179137 | 0.552757 | 1.481861 | 1.68283 | 284 | 0.30773 | 0.509979 | 1.478919 | 1.283301 | 0.154856 | 4176 | 480 | 0.002 | 4176 | 570 | 0.002 | 4176 | 670 | 0.002
285 | 1.897761 | 2.182854 | 0.571854 | 1.48801 | 1.68331 | 285 | 0.315475 | 0.503947 | 1.490723 | 1.273999 | 0.154475 | 3675 | 482 | 0.002 | 3675 | 572 | 0.002 | 3675 | 672 | 0.002
286 | 1.894511 | 2.186432 | 0.591241 | 1.494264 | 1.6838 | 286 | 0.323965 | 0.497867 | 1.501604 | 1.264144 | 0.154084 | 3255 | 484 | 0.002 | 3255 | 574 | 0.002 | 3255 | 674 | 0.002
287 | 1.89346 | 2.18987 | 0.610841 | 1.500646 | 1.6843 | 287 | 0.3325 | 0.491742 | 1.511543 | 1.253672 | 0.153682 | 3004 | 486 | 0.002 | 3004 | 576 | 0.002 | 3004 | 676 | 0.002
288 | 1.894395 | 2.193169 | 0.630574 | 1.507173 | 1.68481 | 288 | 0.34024 | 0.485578 | 1.52053 | 1.242506 | 0.15327 | 2669 | 488 | 0.002 | 2669 | 578 | 0.002 | 2669 | 678 | 0.002
289 | 1.896553 | 2.196329 | 0.65036 | 1.513859 | 1.68531 | 289 | 0.346495 | 0.479378 | 1.528563 | 1.230556 | 0.152849 | 2291 | 490 | 0.002 | 2291 | 580 | 0.002 | 2291 | 680 | 0.002
290 | 1.898718 | 2.199349 | 0.670119 | 1.520706 | 1.68583 | 290 | 0.351147 | 0.473148 | 1.535647 | 1.217713 | 0.152417 | 2121 | 492 | 0.002 | 2121 | 582 | 0.002 | 2121 | 682 | 0.002
291 | 1.899623 | 2.20223 | 0.689771 | 1.527702 | 1.68634 | 291 | 0.355002 | 0.466892 | 1.541799 | 1.203852 | 0.151976 | 1871 | 494 | 0.002 | 1871 | 584 | 0.002 | 1871 | 684 | 0.002
292 | 1.898606 | 2.204972 | 0.709242 | 1.534816 | 1.68686 | 292 | 0.359862 | 0.460614 | 1.54704 | 1.188828 | 0.151526 | 1597 | 496 | 0.002 | 1597 | 586 | 0.002 | 1597 | 686 | 0.002
293 | 1.896369 | 2.207577 | 0.728455 | 1.541992 | 1.68739 | 293 | 0.36826 | 0.454318 | 1.551402 | 1.172483 | 0.151068 | 1537 | 498 | 0.002 | 1537 | 588 | 0.002 | 1537 | 688 | 0.002
294 | 1.895915 | 2.210045 | 0.747343 | 1.549142 | 1.68791 | 294 | 0.382615 | 0.448009 | 1.554922 | 1.154644 | 0.150601 | 1361 | 500 | 0.002 | 1361 | 590 | 0.002 | 1361 | 690 | 0.002
295 | 1.903248 | 2.212376 | 0.765839 | 1.556138 | 1.68844 | 295 | 0.402869 | 0.44169 | 1.557645 | 1.135126 | 0.150127 | 1168 | 502 | 0.002 | 1168 | 592 | 0.002 | 1168 | 692 | 0.002
296 | 1.924586 | 2.214573 | 0.783885 | 1.562804 | 1.68897 | 296 | 0.422045 | 0.435367 | 1.559623 | 1.113748 | 0.149647 | 963 | 504 | 0.002 | 963 | 594 | 0.002 | 963 | 694 | 0.002
297 | 1.956072 | 2.216636 | 0.801426 | 1.568914 | 1.6895 | 297 | 0.427586 | 0.429041 | 1.560911 | 1.090332 | 0.149161 | 896 | 506 | 0.002 | 896 | 596 | 0.002 | 896 | 696 | 0.002
298 | 1.982523 | 2.218567 | 0.818417 | 1.574185 | 1.69003 | 298 | 0.418712 | 0.422718 | 1.561571 | 1.064725 | 0.148669 | 812 | 508 | 0.002 | 812 | 598 | 0.002 | 812 | 698 | 0.002
299 | 2.001377 | 2.220367 | 0.834816 | 1.578274 | 1.69056 | 299 | 0.409753 | 0.4164 | 1.561668 | 1.036809 | 0.148173 | 672 | 510 | 0.002 | 672 | 600 | 0.002 | 672 | 700 | 0.002
300 | 2.027683 | 2.222038 | 0.850592 | 1.580789 | 1.69109 | 300 | 0.40052 | 0.410092 | 1.561269 | 1.00652 | 0.147674 | 638 | 512 | 0.002 | 638 | 602 | 0.002 | 638 | 702 | 0.002
301 | 2.055888 | 2.223581 | 0.865719 | 1.581289 | 1.69162 | 301 | 0.370678 | 0.403797 | 1.560444 | 0.973868 | 0.147171 | 528 | 514 | 0.002 | 528 | 604 | 0.002 | 528 | 704 | 0.002
302 | 2.06152 | 2.224998 | 0.880181 | 1.579305 | 1.69215 | 302 | 0.328836 | 0.397518 | 1.559264 | 0.938949 | 0.146668 | 517 | 516 | 0.002 | 517 | 606 | 0.002 | 517 | 706 | 0.002
303 | 2.049189 | 2.226292 | 0.893969 | 1.57436 | 1.69267 | 303 | 0.296308 | 0.391258 | 1.557801 | 0.901961 | 0.146164 | 439 | 518 | 0.002 | 439 | 608 | 0.002 | 439 | 708 | 0.002
304 | 2.031693 | 2.227463 | 0.907079 | 1.565993 | 1.6932 | 304 | 0.27566 | 0.385021 | 1.556125 | 0.863209 | 0.145661 | 402 | 520 | 0.002 | 402 | 610 | 0.002 | 402 | 710 | 0.002
305 | 2.014419 | 2.228514 | 0.919518 | 1.55379 | 1.69373 | 305 | 0.26303 | 0.378809 | 1.554306 | 0.823106 | 0.145161 | 351 | 522 | 0.002 | 351 | 612 | 0.002 | 351 | 712 | 0.002
306 | 1.998693 | 2.229448 | 0.931298 | 1.53741 | 1.69426 | 306 | 0.255342 | 0.372625 | 1.55241 | 0.782162 | 0.144663 | 296 | 524 | 0.002 | 296 | 614 | 0.002 | 296 | 714 | 0.002
307 | 1.984601 | 2.230265 | 0.942438 | 1.516608 | 1.69479 | 307 | 0.250804 | 0.366472 | 1.550502 | 0.740966 | 0.144171 | 291 | 526 | 0.002 | 291 | 616 | 0.002 | 291 | 716 | 0.002
308 | 1.971935 | 2.230969 | 0.952963 | 1.491263 | 1.69532 | 308 | 0.248403 | 0.360352 | 1.548642 | 0.700165 | 0.143685 | 256 | 528 | 0.002 | 256 | 618 | 0.002 | 256 | 718 | 0.002
309 | 1.960458 | 2.231561 | 0.962904 | 1.461386 | 1.69585 | 309 | 0.247558 | 0.354269 | 1.546884 | 0.660438 | 0.143208 | 200 | 530 | 0.002 | 200 | 620 | 0.002 | 200 | 720 | 0.002
310 | 1.949968 | 2.232045 | 0.972297 | 1.427135 | 1.69639 | 310 | 0.247924 | 0.348223 | 1.545281 | 0.622464 | 0.14274 | 183 | 532 | 0.002 | 183 | 622 | 0.002 | 183 | 722 | 0.002
311 | 1.940305 | 2.232421 | 0.98118 | 1.388827 | 1.69692 | 311 | 0.249291 | 0.342218 | 1.543878 | 0.586901 | 0.142283 | 183 | 534 | 0.002 | 183 | 624 | 0.002 | 183 | 724 | 0.002
312 | 1.93135 | 2.232693 | 0.989598 | 1.346975 | 1.69747 | 312 | 0.251537 | 0.336256 | 1.542714 | 0.554348 | 0.14184 | 162 | 536 | 0.002 | 162 | 626 | 0.002 | 162 | 726 | 0.002
313 | 1.923013 | 2.232863 | 0.997595 | 1.302411 | 1.69802 | 313 | 0.254593 | 0.330339 | 1.541824 | 0.525289 | 0.141412 | 141 | 538 | 0.002 | 141 | 628 | 0.002 | 141 | 728 | 0.002
314 | 1.915234 | 2.232933 | 1.00522 | 1.25647 | 1.69857 | 314 | 0.258429 | 0.324468 | 1.541235 | 0.499153 | 0.141002 | 122 | 540 | 0.002 | 122 | 630 | 0.002 | 122 | 730 | 0.002
315 | 1.907978 | 2.232905 | 1.01252 | 1.208431 | 1.69914 | 315 | 0.263045 | 0.318645 | 1.540969 | 0.474959 | 0.14061 | 126 | 542 | 0.002 | 126 | 632 | 0.002 | 126 | 732 | 0.002
316 | 1.901235 | 2.232783 | 1.019545 | 1.157947 | 1.69972 | 316 | 0.268464 | 0.312872 | 1.541042 | 0.453166 | 0.140241 | 108 | 544 | 0.002 | 108 | 634 | 0.002 | 108 | 734 | 0.002
317 | 1.895022 | 2.232568 | 1.026343 | 1.105032 | 1.70031 | 317 | 0.274729 | 0.307151 | 1.541463 | 0.434098 | 0.139894 | 93 | 546 | 0.002 | 93 | 636 | 0.002 | 93 | 736 | 0.002
318 | 1.88939 | 2.232263 | 1.032961 | 1.049751 | 1.70092 | 318 | 0.281899 | 0.301483 | 1.542238 | 0.418026 | 0.139574 | 85 | 548 | 0.002 | 85 | 638 | 0.002 | 85 | 738 | 0.002
319 | 1.884427 | 2.23187 | 1.039445 | 0.992166 | 1.70155 | 319 | 0.290045 | 0.295869 | 1.543364 | 0.405216 | 0.139281 | 77 | 550 | 0.002 | 77 | 640 | 0.002 | 77 | 740 | 0.002
320 | 1.880275 | 2.231391 | 1.045837 | 0.932324 | 1.70221 | 320 | 0.299242 | 0.290311 | 1.544837 | 0.395974 | 0.139019 | 61 | 552 | 0.002 | 61 | 642 | 0.002 | 61 | 742 | 0.002
321 | 1.877137 | 2.23083 | 1.052177 | 0.870263 | 1.7029 | 321 | 0.309553 | 0.28481 | 1.546646 | 0.390686 | 0.138788 | 61 | 554 | 0.002 | 61 | 644 | 0.002 | 61 | 744 | 0.002
322 | 1.875295 | 2.230188 | 1.058502 | 0.806043 | 1.70363 | 322 | 0.321006 | 0.279367 | 1.548778 | 0.38987 | 0.138592 | 53 | 556 | 0.002 | 53 | 646 | 0.002 | 53 | 746 | 0.002
323 | 1.875115 | 2.229468 | 1.064846 | 0.739814 | 1.70439 | 323 | 0.333554 | 0.273982 | 1.551216 | 0.394231 | 0.138432 | 61 | 558 | 0.002 | 61 | 648 | 0.002 | 61 | 748 | 0.002
324 | 1.877038 | 2.228672 | 1.071236 | 0.671946 | 1.70521 | 324 | 0.347016 | 0.268658 | 1.55394 | 0.404699 | 0.138309 | 50 | 560 | 0.002 | 50 | 650 | 0.002 | 50 | 750 | 0.002
325 | 1.881531 | 2.227802 | 1.0777 | 0.603248 | 1.70608 | 325 | 0.361006 | 0.263394 | 1.556929 | 0.422403 | 0.138224 | 43 | 562 | 0.002 | 43 | 652 | 0.002 | 43 | 752 | 0.002
326 | 1.888985 | 2.226861 | 1.084256 | 0.53525 | 1.70701 | 326 | 0.374873 | 0.258192 | 1.56016 | 0.448445 | 0.138179 | 34 | 564 | 0.002 | 34 | 654 | 0.002 | 34 | 754 | 0.002
327 | 1.899543 | 2.225851 | 1.090922 | 0.470347 | 1.70802 | 327 | 0.387707 | 0.253051 | 1.563609 | 0.483347 | 0.138174 | 27 | 566 | 0.002 | 27 | 656 | 0.002 | 27 | 756 | 0.002
328 | 1.912913 | 2.224774 | 1.097711 | 0.411379 | 1.70912 | 328 | 0.398463 | 0.247973 | 1.567252 | 0.526322 | 0.138207 | 44 | 568 | 0.002 | 44 | 658 | 0.002 | 44 | 758 | 0.002
329 | 1.928275 | 2.223633 | 1.10463 | 0.360565 | 1.71031 | 329 | 0.40624 | 0.242959 | 1.571066 | 0.575083 | 0.138277 | 36 | 570 | 0.002 | 36 | 660 | 0.002 | 36 | 760 | 0.002
330 | 1.944401 | 2.222429 | 1.111685 | 0.31862 | 1.71161 | 330 | 0.410614 | 0.238008 | 1.575026 | 0.62665 | 0.138381 | 27 | 572 | 0.002 | 27 | 662 | 0.002 | 27 | 762 | 0.002
331 | 1.960008 | 2.221164 | 1.118876 | 0.284868 | 1.71304 | 331 | 0.411823 | 0.233121 | 1.579113 | 0.678466 | 0.138515 | 28 | 574 | 0.002 | 28 | 664 | 0.002 | 28 | 764 | 0.002
332 | 1.974151 | 2.219842 | 1.1262 | 0.257973 | 1.7146 | 332 | 0.410674 | 0.228298 | 1.583305 | 0.728884 | 0.138672 | 27 | 576 | 0.002 | 27 | 666 | 0.002 | 27 | 766 | 0.002
333 | 1.98645 | 2.218464 | 1.133651 | 0.23654 | 1.71633 | 333 | 0.408219 | 0.22354 | 1.587584 | 0.777059 | 0.138843 | 18 | 578 | 0.002 | 18 | 668 | 0.002 | 18 | 768 | 0.002
334 | 1.997049 | 2.217031 | 1.14122 | 0.219376 | 1.71823 | 334 | 0.405421 | 0.218846 | 1.591936 | 0.822662 | 0.139016 | 25 | 580 | 0.002 | 25 | 670 | 0.002 | 25 | 770 | 0.002
335 | 2.006428 | 2.215547 | 1.148895 | 0.205541 | 1.72032 | 335 | 0.402949 | 0.214218 | 1.596347 | 0.865636 | 0.139175 | 27 | 582 | 0.002 | 27 | 672 | 0.002 | 27 | 772 | 0.002
336 | 2.01519 | 2.214012 | 1.15666 | 0.194324 | 1.72264 | 336 | 0.40114 | 0.209654 | 1.60081 | 0.906049 | 0.1393 | 19 | 584 | 0.002 | 19 | 674 | 0.002 | 19 | 774 | 0.002
337 | 2.023921 | 2.21243 | 1.1645 | 0.185191 | 1.72518 | 337 | 0.400057 | 0.205155 | 1.605318 | 0.943975 | 0.139366 | 18 | 586 | 0.002 | 18 | 676 | 0.002 | 18 | 776 | 0.002
338 | 2.033111 | 2.210801 | 1.172393 | 0.177508 | 1.72799 | 338 | 0.399565 | 0.200722 | 1.609871 | 0.979386 | 0.139341 | 16 | 588 | 0.003 | 16 | 678 | 0.003 | 16 | 778 | 0.003
339 | 2.043136 | 2.209128 | 1.180321 | 0.1707 | 1.73106 | 339 | 0.399404 | 0.196353 | 1.614473 | 1.01274 | 0.139188 | 6 | 590 | 0.002 | 6 | 680 | 0.002 | 6 | 780 | 0.002
340 | 2.054255 | 2.207412 | 1.188261 | 0.164589 | 1.73442 | 340 | 0.39924 | 0.192049 | 1.619134 | 1.044379 | 0.138859 | 11 | 592 | 0.002 | 11 | 682 | 0.002 | 11 | 782 | 0.002
341 | 2.066617 | 2.205655 | 1.19619 | 0.159051 | 1.73807 | 341 | 0.398692 | 0.18781 | 1.623871 | 1.074535 | 0.138302 | 12 | 594 | 0.002 | 12 | 684 | 0.002 | 12 | 784 | 0.002
342 | 2.080268 | 2.203859 | 1.204087 | 0.153991 | 1.74202 | 342 | 0.397358 | 0.183636 | 1.628705 | 1.103388 | 0.137455 | 17 | 596 | 0.002 | 17 | 686 | 0.002 | 17 | 786 | 0.002
343 | 2.095148 | 2.202026 | 1.211929 | 0.149337 | 1.74624 | 343 | 0.394831 | 0.179526 | 1.63367 | 1.131082 | 0.136248 | 11 | 598 | 0.003 | 11 | 688 | 0.003 | 11 | 788 | 0.003
344 | 2.111096 | 2.200157 | 1.2197 | 0.145032 | 1.75073 | 344 | 0.390712 | 0.17548 | 1.638806 | 1.157738 | 0.134606 | 11 | 600 | 0.003 | 11 | 690 | 0.003 | 11 | 790 | 0.003
345 | 2.127846 | 2.198254 | 1.227385 | 0.141028 | 1.75541 | 345 | 0.384637 | 0.171498 | 1.644162 | 1.183457 | 0.132452 | 18 | 602 | 0.003 | 18 | 692 | 0.003 | 18 | 792 | 0.003
346 | 2.145031 | 2.196319 | 1.234978 | 0.137287 | 1.76025 | 346 | 0.376301 | 0.167579 | 1.6498 | 1.208327 | 0.12971 | 12 | 604 | 0.003 | 12 | 694 | 0.003 | 12 | 794 | 0.003
347 | 2.162193 | 2.194352 | 1.242482 | 0.133779 | 1.76514 | 347 | 0.365485 | 0.163724 | 1.655789 | 1.232422 | 0.12631 | 9 | 606 | 0.003 | 9 | 696 | 0.003 | 9 | 796 | 0.003
348 | 2.178806 | 2.192356 | 1.249914 | 0.130477 | 1.76997 | 348 | 0.352089 | 0.159931 | 1.662213 | 1.255808 | 0.122199 | 17 | 608 | 0.002 | 17 | 698 | 0.002 | 17 | 798 | 0.002
349 | 2.194312 | 2.190332 | 1.257307 | 0.127358 | 1.77461 | 349 | 0.33615 | 0.156201 | 1.66916 | 1.278542 | 0.117348 | 10 | 610 | 0.002 | 10 | 700 | 0.002 | 10 | 800 | 0.002
350 | 2.20816 | 2.188281 | 1.264717 | 0.124404 | 1.77891 | 350 | 0.317858 | 0.152534 | 1.676726 | 1.300675 | 0.111758 | 12 | 612 | 0.002 | 12 | 702 | 0.002 | 12 | 802 | 0.002
351 | 2.219856 | 2.186205 | 1.272224 | 0.121599 | 1.78272 | 351 | 0.29755 | 0.148927 | 1.685009 | 1.322252 | 0.105467 | 16 | 614 | 0.002 | 16 | 704 | 0.002 | 16 | 804 | 0.002
352 | 2.229012 | 2.184105 | 1.279936 | 0.118929 | 1.78589 | 352 | 0.275686 | 0.145382 | 1.694106 | 1.343312 | 0.098557 | 10 | 616 | 0.002 | 10 | 706 | 0.002 | 10 | 806 | 0.002
353 | 2.235373 | 2.181983 | 1.287994 | 0.116381 | 1.78829 | 353 | 0.252807 | 0.141898 | 1.7041 | 1.363892 | 0.091145 | 8 | 618 | 0.002 | 8 | 708 | 0.002 | 8 | 808 | 0.002
354 | 2.238839 | 2.179839 | 1.296569 | 0.113947 | 1.78983 | 354 | 0.229494 | 0.138474 | 1.715061 | 1.384024 | 0.083381 | 11 | 620 | 0.003 | 11 | 710 | 0.003 | 11 | 810 | 0.003
355 | 2.239462 | 2.177675 | 1.305865 | 0.111615 | 1.79045 | 355 | 0.206309 | 0.135109 | 1.727028 | 1.403737 | 0.075438 | 7 | 622 | 0.002 | 7 | 712 | 0.002 | 7 | 812 | 0.002
356 | 2.237424 | 2.175493 | 1.316109 | 0.109379 | 1.79015 | 356 | 0.183759 | 0.131804 | 1.740002 | 1.423058 | 0.067492 | 8 | 624 | 0.002 | 8 | 714 | 0.002 | 8 | 814 | 0.002
357 | 2.233006 | 2.173292 | 1.327552 | 0.107231 | 1.78895 | 357 | 0.162261 | 0.128558 | 1.753942 | 1.44201 | 0.059714 | 10 | 626 | 0.002 | 10 | 716 | 0.002 | 10 | 816 | 0.002
358 | 2.22655 | 2.171075 | 1.34045 | 0.105165 | 1.78693 | 358 | 0.14213 | 0.12537 | 1.768749 | 1.460616 | 0.052255 | 8 | 628 | 0.002 | 8 | 718 | 0.002 | 8 | 818 | 0.002
359 | 2.218428 | 2.168843 | 1.355059 | 0.103174 | 1.78419 | 359 | 0.123573 | 0.12224 | 1.784267 | 1.478895 | 0.045236 | 10 | 630 | 0.002 | 10 | 720 | 0.002 | 10 | 820 | 0.002
360 | 2.209006 | 2.166595 | 1.371615 | 0.101255 | 1.78085 | 360 | 0.106704 | 0.119167 | 1.80028 | 1.496866 | 0.038746 | 9 | 632 | 0.002 | 9 | 722 | 0.002 | 9 | 822 | 0.002
361 | 2.198629 | 2.164335 | 1.390322 | 0.099402 | 1.77704 | 361 | 0.091556 | 0.11615 | 1.816511 | 1.514545 | 0.03284 | 10 | 634 | 0.002 | 10 | 724 | 0.002 | 10 | 824 | 0.002
362 | 2.187604 | 2.162063 | 1.411335 | 0.097611 | 1.77286 | 362 | 0.078099 | 0.113189 | 1.832633 | 1.531949 | 0.027546 | 2 | 636 | 0.002 | 2 | 726 | 0.002 | 2 | 826 | 0.002
363 | 2.176193 | 2.159779 | 1.434748 | 0.09588 | 1.76844 | 363 | 0.066256 | 0.110284 | 1.848279 | 1.549091 | 0.022862 | 11 | 638 | 0.002 | 11 | 728 | 0.002 | 11 | 828 | 0.002
364 | 2.164616 | 2.157484 | 1.460585 | 0.094203 | 1.76388 | 364 | 0.055923 | 0.107434 | 1.863052 | 1.565986 | 0.018771 | 3 | 640 | 0.002 | 3 | 730 | 0.002 | 3 | 830 | 0.002
365 | 2.153047 | 2.15518 | 1.488794 | 0.092579 | 1.75925 | 365 | 0.046979 | 0.104638 | 1.876547 | 1.582644 | 0.015242 | 9 | 642 | 0.002 | 9 | 732 | 0.002 | 9 | 832 | 0.002
366 | 2.141624 | 2.152868 | 1.519242 | 0.091005 | 1.75463 | 366 | 0.039294 | 0.101896 | 1.888364 | 1.599078 | 0.012233 | 10 | 644 | 0.002 | 10 | 734 | 0.002 | 10 | 834 | 0.002
367 | 2.13045 | 2.150547 | 1.55172 | 0.089477 | 1.75008 | 367 | 0.032741 | 0.099207 | 1.898125 | 1.615299 | 0.009701 | 8 | 646 | 0.002 | 8 | 736 | 0.002 | 8 | 836 | 0.002
368 | 2.119603 | 2.14822 | 1.58595 | 0.087994 | 1.74563 | 368 | 0.027195 | 0.09657 | 1.905495 | 1.631315 | 0.007599 | 11 | 648 | 0.002 | 11 | 738 | 0.002 | 11 | 838 | 0.002
369 | 2.109136 | 2.145887 | 1.621593 | 0.086554 | 1.74131 | 369 | 0.02254 | 0.093986 | 1.910188 | 1.647137 | 0.005885 | 2 | 650 | 0.002 | 2 | 740 | 0.002 | 2 | 840 | 0.002
370 | 2.099086 | 2.143548 | 1.658261 | 0.085155 | 1.73717 | 370 | 0.01867 | 0.091453 | 1.911986 | 1.662773 | 0.004515 | 8 | 652 | 0.002 | 8 | 742 | 0.002 | 8 | 842 | 0.002
371 | 2.089474 | 2.141205 | 1.695536 | 0.083794 | 1.7332 | 371 | 0.015487 | 0.08897 | 1.91074 | 1.678231 | 0.003452 | 10 | 654 | 0.002 | 10 | 744 | 0.002 | 10 | 844 | 0.002
372 | 2.080314 | 2.138858 | 1.732976 | 0.082471 | 1.72944 | 372 | 0.012906 | 0.086538 | 1.906382 | 1.693519 | 0.00266 | 10 | 656 | 0.002 | 10 | 746 | 0.002 | 10 | 846 | 0.002
373 | 2.071611 | 2.136508 | 1.770142 | 0.081184 | 1.72588 | 373 | 0.010848 | 0.084155 | 1.898916 | 1.708644 | 0.00211 | 9 | 658 | 0.002 | 9 | 748 | 0.002 | 9 | 848 | 0.002
374 | 2.063365 | 2.134156 | 1.806602 | 0.079931 | 1.72258 | 374 | 0.009246 | 0.081822 | 1.888425 | 1.723612 | 0.001772 | 11 | 660 | 0.002 | 11 | 750 | 0.002 | 11 | 850 | 0.002
375 | 2.055573 | 2.131801 | 1.841954 | 0.078711 | 1.71955 | 375 | 0.00804 | 0.079537 | 1.875062 | 1.73843 | 0.001547 | 8 | 662 | 0.002 | 8 | 752 | 0.002 | 8 | 852 | 0.002
376 | 2.048234 | 2.129446 | 1.875831 | 0.077523 | 1.71673 | 376 | 0.007178 | 0.0773 | 1.859044 | 1.753103 | 0.001377 | 10 | 664 | 0.002 | 10 | 754 | 0.002 | 10 | 854 | 0.002
377 | 2.041353 | 2.12709 | 1.907915 | 0.076365 | 1.71408 | 377 | 0.006614 | 0.07511 | 1.840639 | 1.767638 | 0.001263 | 9 | 666 | 0.002 | 9 | 756 | 0.002 | 9 | 856 | 0.002
378 | 2.034963 | 2.124735 | 1.937944 | 0.075237 | 1.71159 | 378 | 0.006304 | 0.072966 | 1.820161 | 1.782039 | 0.001206 | 10 | 668 | 0.002 | 10 | 758 | 0.002 | 10 | 858 | 0.002
379 | 2.029093 | 2.12238 | 1.96572 | 0.074138 | 1.70927 | 379 | 0.006084 | 0.070869 | 1.797951 | 1.796312 | 0.001181 | 8 | 670 | 0.002 | 8 | 760 | 0.002 | 8 | 860 | 0.002
380 | 2.023602 | 2.120027 | 1.991105 | 0.073067 | 1.70709 | 380 | 0.005874 | 0.068817 | 1.77437 | 1.810461 | 0.001156 | 10 | 672 | 0.002 | 10 | 762 | 0.002 | 10 | 862 | 0.002
381 | 2.018423 | 2.117675 | 2.01403 | 0.072023 | 1.70503 | 381 | 0.005673 | 0.066811 | 1.749785 | 1.82449 | 0.001132 | 12 | 674 | 0.002 | 12 | 764 | 0.002 | 12 | 864 | 0.002
382 | 2.013512 | 2.115326 | 2.034486 | 0.071005 | 1.70306 | 382 | 0.005481 | 0.064848 | 1.724555 | 1.838405 | 0.001109 | 11 | 676 | 0.002 | 11 | 766 | 0.002 | 11 | 866 | 0.002
383 | 2.008837 | 2.11298 | 2.052523 | 0.070012 | 1.70118 | 383 | 0.005298 | 0.06293 | 1.699022 | 1.852208 | 0.001085 | 6 | 678 | 0.002 | 6 | 768 | 0.002 | 6 | 868 | 0.002
384 | 2.004372 | 2.110637 | 2.068243 | 0.069044 | 1.69939 | 384 | 0.005123 | 0.061055 | 1.673501 | 1.865904 | 0.001062 | 1 | 680 | 0.002 | 1 | 770 | 0.002 | 1 | 870 | 0.002
385 | 2.000098 | 2.108299 | 2.081792 | 0.0681 | 1.69766 | 385 | 0.004956 | 0.059222 | 1.648271 | 1.879496 | 0.001039 | 6 | 682 | 0.002 | 6 | 772 | 0.002 | 6 | 872 | 0.002
386 | 1.995997 | 2.105964 | 2.093353 | 0.067179 | 1.696 | 386 | 0.004797 | 0.057432 | 1.62357 | 1.892988 | 0.001017 | 11 | 684 | 0.002 | 11 | 774 | 0.002 | 11 | 874 | 0.002
387 | 1.992056 | 2.103635 | 2.103131 | 0.066281 | 1.6944 | 387 | 0.004645 | 0.055684 | 1.599592 | 1.906382 | 0.000995 | 6 | 686 | 0.002 | 6 | 776 | 0.002 | 6 | 876 | 0.002
388 | 1.988261 | 2.10131 | 2.11135 | 0.065406 | 1.69286 | 388 | 0.0045 | 0.053976 | 1.576483 | 1.919683 | 0.000974 | 8 | 688 | 0.002 | 8 | 778 | 0.002 | 8 | 878 | 0.002
389 | 1.984601 | 2.098992 | 2.118237 | 0.064552 | 1.69137 | 389 | 0.004362 | 0.052309 | 1.554342 | 1.932892 | 0.000953 | 3 | 690 | 0.002 | 3 | 780 | 0.002 | 3 | 880 | 0.002
390 | 1.981068 | 2.09668 | 2.12402 | 0.06372 | 1.68992 | 390 | 0.004231 | 0.050683 | 1.533225 | 1.946014 | 0.000932 | 7 | 692 | 0.002 | 7 | 782 | 0.002 | 7 | 882 | 0.002
391 | 1.977652 | 2.094374 | 2.128912 | 0.062908 | 1.68853 | 391 | 0.004106 | 0.049095 | 1.513147 | 1.959049 | 0.000911 | 2 | 694 | 0.002 | 2 | 784 | 0.002 | 2 | 884 | 0.002
392 | 1.974347 | 2.092075 | 2.13311 | 0.062117 | 1.68717 | 392 | 0.003988 | 0.047547 | 1.494089 | 1.972002 | 0.000891 | 3 | 696 | 0.002 | 3 | 786 | 0.002 | 3 | 886 | 0.002
393 | 1.971145 | 2.089784 | 2.136789 | 0.061346 | 1.68585 | 393 | 0.003875 | 0.046037 | 1.476002 | 1.984874 | 0.000872 | 10 | 698 | 0.002 | 10 | 788 | 0.002 | 10 | 888 | 0.002
394 | 1.968041 | 2.0875 | 2.1401 | 0.060595 | 1.68457 | 394 | 0.003768 | 0.044565 | 1.458815 | 1.997668 | 0.000852 | 9 | 700 | 0.002 | 9 | 790 | 0.002 | 9 | 890 | 0.002
395 | 1.965028 | 2.085225 | 2.143163 | 0.059862 | 1.68333 | 395 | 0.003665 | 0.043131 | 1.442442 | 2.010386 | 0.000833 | 10 | 702 | 0.003 | 10 | 792 | 0.003 | 10 | 892 | 0.003
396 | 1.962102 | 2.082958 | 2.146075 | 0.059149 | 1.68212 | 396 | 0.003568 | 0.041734 | 1.426788 | 2.023029 | 0.000815 | 10 | 704 | 0.003 | 10 | 794 | 0.003 | 10 | 894 | 0.003
397 | 1.959258 | 2.080699 | 2.148903 | 0.058454 | 1.68094 | 397 | 0.003476 | 0.040373 | 1.411754 | 2.035601 | 0.000796 | 9 | 706 | 0.003 | 9 | 796 | 0.003 | 9 | 896 | 0.003
398 | 1.956492 | 2.07845 | 2.151694 | 0.057777 | 1.67979 | 398 | 0.003388 | 0.039049 | 1.397245 | 2.048103 | 0.000778 | 2 | 708 | 0.003 | 2 | 798 | 0.003 | 2 | 898 | 0.003
399 | 1.953799 | 2.07621 | 2.154471 | 0.057119 | 1.67867 | 399 | 0.003304 | 0.037759 | 1.383168 | 2.060537 | 0.000761 | 9 | 710 | 0.003 | 9 | 800 | 0.003 | 9 | 900 | 0.003
400 | 1.951177 | 2.07398 | 2.157242 | 0.056478 | 1.67757 | 400 | 0.003225 | 0.036505 | 1.369442 | 2.072905 | 0.000743 | 8 | 712 | 0.003 | 8 | 802 | 0.003 | 8 | 902 | 0.003
401 | 1.948622 | 2.071759 | 2.159997 | 0.055854 | 1.6765 | 401 | 0.00315 | 0.035286 | 1.355995 | 2.085208 | 0.000726 | 10 | 714 | 0.003 | 10 | 804 | 0.003 | 10 | 904 | 0.003
402 | 1.946131 | 2.069549 | 2.162722 | 0.055247 | 1.67546 | 402 | 0.00308 | 0.034101 | 1.342769 | 2.097448 | 0.00071 | 9 | 716 | 0.003 | 9 | 806 | 0.003 | 9 | 906 | 0.003
403 | 1.9437 | 2.06735 | 2.165389 | 0.054657 | 1.67444 | 403 | 0.003013 | 0.032949 | 1.329715 | 2.109627 | 0.000693 | 4 | 718 | 0.003 | 4 | 808 | 0.003 | 4 | 908 | 0.003
404 | 1.941329 | 2.065161 | 2.16797 | 0.054084 | 1.67344 | 404 | 0.00295 | 0.031831 | 1.316798 | 2.121746 | 0.000677 | 3 | 720 | 0.003 | 3 | 810 | 0.003 | 3 | 910 | 0.003
405 | 1.939013 | 2.062984 | 2.170435 | 0.053528 | 1.67246 | 405 | 0.002891 | 0.030746 | 1.303995 | 2.133806 | 0.000662 | 10 | 722 | 0.003 | 10 | 812 | 0.003 | 10 | 912 | 0.003
406 | 1.936752 | 2.060818 | 2.172753 | 0.052987 | 1.67151 | 406 | 0.002835 | 0.029693 | 1.291291 | 2.14581 | 0.000646 | 5 | 724 | 0.003 | 5 | 814 | 0.003 | 5 | 914 | 0.003
407 | 1.934542 | 2.058664 | 2.174897 | 0.052462 | 1.67057 | 407 | 0.002783 | 0.028672 | 1.278681 | 2.157757 | 0.000631 | 11 | 726 | 0.003 | 11 | 816 | 0.003 | 11 | 916 | 0.003
408 | 1.932382 | 2.056522 | 2.176841 | 0.051953 | 1.66965 | 408 | 0.002734 | 0.027682 | 1.266166 | 2.169651 | 0.000616 | 7 | 728 | 0.003 | 7 | 818 | 0.003 | 7 | 918 | 0.003
409 | 1.930271 | 2.054392 | 2.178564 | 0.05146 | 1.66875 | 409 | 0.002688 | 0.026724 | 1.253755 | 2.181491 | 0.000602 | 2 | 730 | 0.003 | 2 | 820 | 0.003 | 2 | 920 | 0.003
410 | 1.928207 | 2.052274 | 2.180051 | 0.050982 | 1.66787 | 410 | 0.002645 | 0.025796 | 1.241459 | 2.193279 | 0.000587 | 7 | 732 | 0.003 | 7 | 822 | 0.003 | 7 | 922 | 0.003
411 | 1.926189 | 2.050169 | 2.18129 | 0.05052 | 1.66701 | 411 | 0.002604 | 0.024899 | 1.229293 | 2.205017 | 0.000574 | 9 | 734 | 0.003 | 9 | 824 | 0.003 | 9 | 924 | 0.003
412 | 1.924214 | 2.048078 | 2.182275 | 0.050072 | 1.66616 | 412 | 0.002564 | 0.024031 | 1.217274 | 2.216704 | 0.00056 | 1 | 736 | 0.002 | 1 | 826 | 0.002 | 1 | 926 | 0.002
413 | 1.92228 | 2.045999 | 2.183002 | 0.049639 | 1.66533 | 413 | 0.002525 | 0.023193 | 1.20542 | 2.228343 | 0.000546 | 2 | 738 | 0.002 | 2 | 828 | 0.002 | 2 | 928 | 0.002
414 | 1.920386 | 2.043934 | 2.183475 | 0.049221 | 1.66451 | 414 | 0.002487 | 0.022385 | 1.19375 | 2.239934 | 0.000533 | 7 | 740 | 0.002 | 7 | 830 | 0.002 | 7 | 930 | 0.002
415 | 1.918531 | 2.041882 | 2.183697 | 0.048817 | 1.66371 | 415 | 0.002451 | 0.021605 | 1.18228 | 2.251479 | 0.00052 | 4 | 742 | 0.002 | 4 | 832 | 0.002 | 4 | 932 | 0.002
416 | 1.916712 | 2.039844 | 2.183679 | 0.048428 | 1.66292 | 416 | 0.002415 | 0.020853 | 1.171026 | 2.262977 | 0.000508 | 3 | 744 | 0.002 | 3 | 834 | 0.002 | 3 | 934 | 0.002
417 | 1.914929 | 2.03782 | 2.183431 | 0.048053 | 1.66215 | 417 | 0.00238 | 0.020129 | 1.160004 | 2.274431 | 0.000495 | 4 | 746 | 0.002 | 4 | 836 | 0.002 | 4 | 936 | 0.002
418 | 1.913179 | 2.035811 | 2.182968 | 0.047693 | 1.66139 | 418 | 0.002346 | 0.019433 | 1.149225 | 2.285841 | 0.000483 | 3 | 748 | 0.002 | 3 | 838 | 0.002 | 3 | 938 | 0.002
419 | 1.911463 | 2.033816 | 2.182304 | 0.047346 | 1.66064 | 419 | 0.002313 | 0.018765 | 1.138701 | 2.297208 | 0.000471 | 8 | 750 | 0.002 | 8 | 840 | 0.002 | 8 | 940 | 0.002
420 | 1.909779 | 2.031836 | 2.181457 | 0.047013 | 1.6599 | 420 | 0.002281 | 0.018123 | 1.128439 | 2.308532 | 0.00046 | 6 | 752 | 0.002 | 6 | 842 | 0.002 | 6 | 942 | 0.002
421 | 1.908126 | 2.029871 | 2.180443 | 0.046694 | 1.65918 | 421 | 0.00225 | 0.017508 | 1.118446 | 2.319814 | 0.000448 | 1 | 754 | 0.002 | 1 | 844 | 0.002 | 1 | 944 | 0.002
422 | 1.906503 | 2.027922 | 2.179281 | 0.046389 | 1.65847 | 422 | 0.002219 | 0.016919 | 1.108727 | 2.331056 | 0.000437 | 2 | 756 | 0.002 | 2 | 846 | 0.002 | 2 | 946 | 0.002
423 | 1.904909 | 2.025988 | 2.177989 | 0.046097 | 1.65777 | 423 | 0.00219 | 0.016355 | 1.099282 | 2.342257 | 0.000426 | 10 | 758 | 0.002 | 10 | 848 | 0.002 | 10 | 948 | 0.002
424 | 1.903343 | 2.02407 | 2.176585 | 0.045819 | 1.65708 | 424 | 0.002161 | 0.015818 | 1.090113 | 2.35342 | 0.000415 | 4 | 760 | 0.002 | 4 | 850 | 0.002 | 4 | 950 | 0.002
425 | 1.901804 | 2.022167 | 2.175085 | 0.045554 | 1.6564 | 425 | 0.002132 | 0.015305 | 1.081217 | 2.364543 | 0.000404 | 10 | 762 | 0.002 | 10 | 852 | 0.002 | 10 | 952 | 0.002
426 | 1.900292 | 2.020281 | 2.173508 | 0.045302 | 1.65573 | 426 | 0.002105 | 0.014818 | 1.072591 | 2.375628 | 0.000394 | 3 | 764 | 0.002 | 3 | 854 | 0.002 | 3 | 954 | 0.002
427 | 1.898805 | 2.018412 | 2.171868 | 0.045063 | 1.65508 | 427 | 0.002078 | 0.014355 | 1.06423 | 2.386676 | 0.000383 | 6 | 766 | 0.002 | 6 | 856 | 0.002 | 6 | 956 | 0.002
428 | 1.897344 | 2.016559 | 2.170181 | 0.044837 | 1.65443 | 428 | 0.002051 | 0.013916 | 1.056128 | 2.397686 | 0.000373 | 2 | 768 | 0.002 | 2 | 858 | 0.002 | 2 | 958 | 0.002
429 | 1.895906 | 2.014723 | 2.168461 | 0.044624 | 1.65379 | 429 | 0.002026 | 0.013501 | 1.048278 | 2.40866 | 0.000363 | 3 | 770 | 0.002 | 3 | 860 | 0.002 | 3 | 960 | 0.002
430 | 1.894492 | 2.012905 | 2.166721 | 0.044424 | 1.65316 | 430 | 0.002001 | 0.01311 | 1.040672 | 2.419598 | 0.000353 | 10 | 772 | 0.002 | 10 | 862 | 0.002 | 10 | 962 | 0.002
431 | 1.893101 | 2.011104 | 2.164972 | 0.044237 | 1.65254 | 431 | 0.001976 | 0.012742 | 1.0333 | 2.430501 | 0.000344 | 10 | 774 | 0.002 | 10 | 864 | 0.002 | 10 | 964 | 0.002
432 | 1.891732 | 2.009322 | 2.163225 | 0.044063 | 1.65193 | 432 | 0.001952 | 0.012397 | 1.026154 | 2.441369 | 0.000334 | 10 | 776 | 0.002 | 10 | 866 | 0.002 | 10 | 966 | 0.002
433 | 1.890384 | 2.007558 | 2.16149 | 0.043901 | 1.65133 | 433 | 0.001929 | 0.012075 | 1.019223 | 2.452203 | 0.000325 | 1 | 778 | 0.002 | 1 | 868 | 0.002 | 1 | 968 | 0.002
434 | 1.889058 | 2.005812 | 2.159774 | 0.043751 | 1.65074 | 434 | 0.001906 | 0.011775 | 1.012496 | 2.463002 | 0.000316 | 10 | 780 | 0.002 | 10 | 870 | 0.002 | 10 | 970 | 0.002
435 | 1.887752 | 2.004085 | 2.158085 | 0.043614 | 1.65015 | 435 | 0.001884 | 0.011498 | 1.005965 | 2.473769 | 0.000307 | 8 | 782 | 0.002 | 8 | 872 | 0.002 | 8 | 972 | 0.002
436 | 1.886467 | 2.002378 | 2.156429 | 0.043489 | 1.64957 | 436 | 0.001862 | 0.011242 | 0.999618 | 2.484502 | 0.000299 | 11 | 784 | 0.002 | 11 | 874 | 0.002 | 11 | 974 | 0.002
437 | 1.8852 | 2.000691 | 2.15481 | 0.043377 | 1.64901 | 437 | 0.001841 | 0.011008 | 0.993445 | 2.495202 | 0.00029 | 3 | 786 | 0.002 | 3 | 876 | 0.002 | 3 | 976 | 0.002
438 | 1.883953 | 1.999024 | 2.153234 | 0.043277 | 1.64844 | 438 | 0.00182 | 0.010795 | 0.987437 | 2.50587 | 0.000282 | 2 | 788 | 0.002 | 2 | 878 | 0.002 | 2 | 978 | 0.002
439 | 1.882724 | 1.997378 | 2.151702 | 0.043188 | 1.64789 | 439 | 0.001799 | 0.010603 | 0.981582 | 2.516506 | 0.000273 | 1 | 790 | 0.002 | 1 | 880 | 0.002 | 1 | 980 | 0.002
440 | 1.881513 | 1.995753 | 2.150218 | 0.043112 | 1.64734 | 440 | 0.001779 | 0.010432 | 0.975872 | 2.52711 | 0.000265 | 3 | 792 | 0.002 | 3 | 882 | 0.002 | 3 | 982 | 0.002
441 | 1.88032 | 1.994151 | 2.148782 | 0.043048 | 1.6468 | 441 | 0.00176 | 0.010281 | 0.970297 | 2.537683 | 0.000258 | 5 | 794 | 0.002 | 5 | 884 | 0.002 | 5 | 984 | 0.002
442 | 1.879144 | 1.992572 | 2.147397 | 0.042996 | 1.64627 | 442 | 0.00174 | 0.010151 | 0.964848 | 2.548225 | 0.00025 | 9 | 796 | 0.002 | 9 | 886 | 0.002 | 9 | 986 | 0.002
443 | 1.877984 | 1.991017 | 2.146062 | 0.042955 | 1.64575 | 443 | 0.001722 | 0.010041 | 0.959518 | 2.558736 | 0.000242 | 10 | 798 | 0.002 | 10 | 888 | 0.002 | 10 | 988 | 0.002
444 | 1.876841 | 1.989487 | 2.144777 | 0.042927 | 1.64523 | 444 | 0.001703 | 0.00995 | 0.954297 | 2.569216 | 0.000235 | 5 | 800 | 0.002 | 5 | 890 | 0.002 | 5 | 990 | 0.002
445 | 1.875714 | 1.987985 | 2.143543 | 0.04291 | 1.64471 | 445 | 0.001685 | 0.009878 | 0.949179 | 2.579667 | 0.000227
446 | 1.874603 | 1.986512 | 2.142356 | 0.042905 | 1.64421 | 446 | 0.001667 | 0.009826 | 0.944157 | 2.590086 | 0.00022
447 | 1.873507 | 1.985076 | 2.141217 | 0.042911 | 1.64371 | 447 | 0.00165 | 0.009792 | 0.939224 | 2.600477 | 0.000213
448 | 1.872425 | 1.983679 | 2.140123 | 0.042929 | 1.64321 | 448 | 0.001633 | 0.009762 | 0.934374 | 2.610837 | 0.000206
449 | 1.871359 | 1.982313 | 2.139074 | 0.042959 | 1.64273 | 449 | 0.001616 | 0.009732 | 0.929602 | 2.621167 | 0.0002
450 | 1.870306 | 1.980972 | 2.138066 | 0.043 | 1.64224 | 450 | 0.0016 | 0.009702 | 0.924902 | 2.631468 | 0.000193
451 | 1.869268 | 1.979656 | 2.137098 | 0.043052 | 1.64177 | 451 | 0.001584 | 0.009672 | 0.920269 | 2.641739 | 0.000187
452 | 1.868243 | 1.978363 | 2.136168 | 0.043116 | 1.6413 | 452 | 0.001568 | 0.009643 | 0.9157 | 2.651981 | 0.00018
453 | 1.867232 | 1.97709 | 2.135273 | 0.043191 | 1.64083 | 453 | 0.001553 | 0.009613 | 0.911191 | 2.662192 | 0.000174
454 | 1.866233 | 1.975837 | 2.13441 | 0.043277 | 1.64037 | 454 | 0.001538 | 0.009584 | 0.906737 | 2.672374 | 0.000168
455 | 1.865248 | 1.974603 | 2.133579 | 0.043374 | 1.63992 | 455 | 0.001523 | 0.009554 | 0.902337 | 2.682526 | 0.000162
456 | 1.864275 | 1.973387 | 2.132776 | 0.043483 | 1.63947 | 456 | 0.001509 | 0.009525 | 0.897986 | 2.692647 | 0.000157
457 | 1.863314 | 1.972189 | 2.131999 | 0.043603 | 1.63903 | 457 | 0.001494 | 0.009497 | 0.893683 | 2.702737 | 0.000151
458 | 1.862366 | 1.971007 | 2.131246 | 0.043734 | 1.63859 | 458 | 0.00148 | 0.009468 | 0.889425 | 2.712795 | 0.000146
459 | 1.861429 | 1.969841 | 2.130515 | 0.043875 | 1.63816 | 459 | 0.001466 | 0.009439 | 0.88521 | 2.722819 | 0.00014
460 | 1.860503 | 1.96869 | 2.129804 | 0.044024 | 1.63773 | 460 | 0.001453 | 0.009411 | 0.881037 | 2.732805 | 0.000135
461 | 1.859589 | 1.967554 | 2.129111 | 0.044173 | 1.6373 | 461 | 0.00144 | 0.009383 | 0.876904 | 2.742755 | 0.00013
462 | 1.858686 | 1.966432 | 2.128434 | 0.044323 | 1.63688 | 462 | 0.001427 | 0.009354 | 0.872809 | 2.752675 | 0.000125
463 | 1.857794 | 1.965325 | 2.127771 | 0.044474 | 1.63647 | 463 | 0.001414 | 0.009326 | 0.868751 | 2.762566 | 0.00012
464 | 1.856913 | 1.964231 | 2.127122 | 0.044625 | 1.63606 | 464 | 0.001401 | 0.009299 | 0.86473 | 2.772428 | 0.000115
465 | 1.856042 | 1.963149 | 2.126483 | 0.044777 | 1.63565 | 465 | 0.001389 | 0.009271 | 0.860744 | 2.782263 | 0.00011
466 | 1.855181 | 1.962081 | 2.125854 | 0.044929 | 1.63525 | 466 | 0.001377 | 0.009244 | 0.856793 | 2.792071 | 0.000106
467 | 1.854331 | 1.961025 | 2.125234 | 0.045082 | 1.63485 | 467 | 0.001365 | 0.009216 | 0.852876 | 2.801855 | 0.000101
468 | 1.85349 | 1.959981 | 2.12462 | 0.045236 | 1.63446 | 468 | 0.001353 | 0.009189 | 0.848992 | 2.811613 | 9.7e-05
469 | 1.852659 | 1.958948 | 2.124013 | 0.04539 | 1.63407 | 469 | 0.001341 | 0.009162 | 0.845141 | 2.821347 | 9.3e-05
470 | 1.851838 | 1.957927 | 2.123411 | 0.045544 | 1.63369 | 470 | 0.00133 | 0.009135 | 0.841322 | 2.831058 | 8.9e-05
471 | 1.851026 | 1.956917 | 2.122813 | 0.0457 | 1.63331 | 471 | 0.001319 | 0.009109 | 0.837535 | 2.840746 | 8.5e-05
472 | 1.850223 | 1.955918 | 2.122218 | 0.045855 | 1.63293 | 472 | 0.001308 | 0.009082 | 0.833781 | 2.850411 | 8.1e-05
473 | 1.849429 | 1.954929 | 2.121626 | 0.046012 | 1.63256 | 473 | 0.001297 | 0.009056 | 0.830057 | 2.860054 | 7.7e-05
474 | 1.848644 | 1.953951 | 2.121035 | 0.046168 | 1.63219 | 474 | 0.001286 | 0.009029 | 0.826365 | 2.869676 | 7.3e-05
475 | 1.847868 | 1.952982 | 2.120446 | 0.046326 | 1.63182 | 475 | 0.001276 | 0.009003 | 0.822704 | 2.879276 | 7e-05
476 | 1.8471 | 1.952024 | 2.119857 | 0.046484 | 1.63146 | 476 | 0.001265 | 0.008977 | 0.819074 | 2.888856 | 6.6e-05
477 | 1.846341 | 1.951075 | 2.119268 | 0.046642 | 1.6311 | 477 | 0.001255 | 0.008952 | 0.815475 | 2.898416 | 6.3e-05
478 | 1.84559 | 1.950135 | 2.118679 | 0.046801 | 1.63075 | 478 | 0.001245 | 0.008926 | 0.811906 | 2.907955 | 6e-05
479 | 1.844847 | 1.949205 | 2.118089 | 0.04696 | 1.6304 | 479 | 0.001235 | 0.0089 | 0.808367 | 2.917476 | 5.7e-05
480 | 1.844112 | 1.948283 | 2.117498 | 0.04712 | 1.63005 | 480 | 0.001226 | 0.008875 | 0.804859 | 2.926977 | 5.4e-05
481 | 1.843385 | 1.94737 | 2.116905 | 0.047281 | 1.6297 | 481 | 0.001216 | 0.00885 | 0.801381 | 2.936459 | 5.1e-05
482 | 1.842666 | 1.946466 | 2.116311 | 0.047442 | 1.62936 | 482 | 0.001207 | 0.008825 | 0.797933 | 2.945922 | 4.8e-05
483 | 1.841954 | 1.94557 | 2.115715 | 0.047603 | 1.62903 | 483 | 0.001198 | 0.0088 | 0.794515 | 2.955368 | 4.5e-05
484 | 1.84125 | 1.944683 | 2.115117 | 0.047765 | 1.62869 | 484 | 0.001188 | 0.008775 | 0.791127 | 2.964795 | 4.2e-05
485 | 1.840553 | 1.943803 | 2.114517 | 0.047927 | 1.62836 | 485 | 0.001179 | 0.008751 | 0.787769 | 2.974205 | 4e-05
486 | 1.839863 | 1.942932 | 2.113914 | 0.04809 | 1.62803 | 486 | 0.001171 | 0.008726 | 0.78444 | 2.983598 | 3.7e-05
487 | 1.839181 | 1.942068 | 2.11331 | 0.048254 | 1.62771 | 487 | 0.001162 | 0.008702 | 0.78114 | 2.992974 | 3.5e-05
488 | 1.838505 | 1.941212 | 2.112702 | 0.048418 | 1.62739 | 488 | 0.001153 | 0.008678 | 0.77787 | 3.002332 | 3.2e-05
489 | 1.837836 | 1.940363 | 2.112093 | 0.048582 | 1.62707 | 489 | 0.001145 | 0.008654 | 0.774629 | 3.011675 | 3e-05
490 | 1.837174 | 1.939521 | 2.111481 | 0.048747 | 1.62675 | 490 | 0.001137 | 0.00863 | 0.771417 | 3.021001 | 2.8e-05
491 | 1.836519 | 1.938687 | 2.110867 | 0.048912 | 1.62644 | 491 | 0.001128 | 0.008606 | 0.768234 | 3.030311 | 2.6e-05
492 | 1.83587 | 1.93786 | 2.11025 | 0.049078 | 1.62613 | 492 | 0.00112 | 0.008582 | 0.76508 | 3.039606 | 2.4e-05
493 | 1.835228 | 1.937039 | 2.109631 | 0.049245 | 1.62582 | 493 | 0.001112 | 0.008559 | 0.761954 | 3.048885 | 2.2e-05
494 | 1.834592 | 1.936226 | 2.10901 | 0.049412 | 1.62552 | 494 | 0.001104 | 0.008535 | 0.758857 | 3.058148 | 2e-05
495 | 1.833963 | 1.935419 | 2.108386 | 0.049579 | 1.62521 | 495 | 0.001097 | 0.008512 | 0.755788 | 3.067397 | 1.9e-05
496 | 1.833339 | 1.934618 | 2.10776 | 0.049747 | 1.62492 | 496 | 0.001089 | 0.008489 | 0.752747 | 3.076631 | 1.7e-05
497 | 1.832722 | 1.933824 | 2.107133 | 0.049915 | 1.62462 | 497 | 0.001081 | 0.008466 | 0.749734 | 3.08585 | 1.5e-05
498 | 1.832111 | 1.933037 | 2.106503 | 0.050084 | 1.62433 | 498 | 0.001074 | 0.008443 | 0.746748 | 3.095055 | 1.4e-05
499 | 1.831505 | 1.932255 | 2.105872 | 0.050253 | 1.62403 | 499 | 0.001067 | 0.00842 | 0.74379 | 3.104246 | 1.3e-05
500 | 1.830906 | 1.93148 | 2.105238 | 0.050423 | 1.62375 | 500 | 0.001059 | 0.008398 | 0.740859 | 3.113423 | 1.1e-05
501 | 1.830312 | 1.93071 | 2.104604 | 0.050593 | 1.62346 | 501 | 0.001052 | 0.008375 | 0.737955 | 3.122586 | 1e-05
502 | 1.829724 | 1.929947 | 2.103967 | 0.050763 | 1.62318 | 502 | 0.001045 | 0.008353 | 0.735078 | 3.131735 | 9e-06
503 | 1.829141 | 1.929189 | 2.103329 | 0.050934 | 1.6229 | 503 | 0.001038 | 0.008331 | 0.732228 | 3.140871 | 8e-06
504 | 1.828564 | 1.928437 | 2.10269 | 0.051106 | 1.62262 | 504 | 0.001031 | 0.008309 | 0.729404 | 3.149994 | 7e-06
505 | 1.827992 | 1.92769 | 2.102049 | 0.051278 | 1.62234 | 505 | 0.001025 | 0.008287 | 0.726606 | 3.159104 | 6e-06
506 | 1.827425 | 1.926949 | 2.101408 | 0.051451 | 1.62207 | 506 | 0.001018 | 0.008265 | 0.723834 | 3.168201 | 5e-06
507 | 1.826864 | 1.926214 | 2.100765 | 0.051624 | 1.6218 | 507 | 0.001011 | 0.008243 | 0.721088 | 3.177285 | 4e-06
508 | 1.826308 | 1.925483 | 2.100121 | 0.051797 | 1.62153 | 508 | 0.001005 | 0.008222 | 0.718367 | 3.186357 | 3e-06
509 | 1.825757 | 1.924758 | 2.099477 | 0.051971 | 1.62126 | 509 | 0.000998 | 0.0082 | 0.715671 | 3.195416 | 3e-06
510 | 1.825211 | 1.924039 | 2.098832 | 0.052145 | 1.621 | 510 | 0.000992 | 0.008179 | 0.713001 | 3.204463 | 2e-06
511 | 1.82467 | 1.923324 | 2.098187 | 0.05232 | 1.62074 | 511 | 0.000986 | 0.008158 | 0.710355 | 3.213498 | 2e-06
512 | 1.824134 | 1.922614 | 2.097541 | 0.052495 | 1.62048 | 512 | 0.00098 | 0.008137 | 0.707734 | 3.222521 | 1e-06
513 | 1.823603 | 1.921909 | 2.096895 | 0.052671 | 1.62022 | 513 | 0.000974 | 0.008116 | 0.705136 | 3.231533 | 1e-06
514 | 1.823077 | 1.921209 | 2.096249 | 0.052847 | 1.61996 | 514 | 0.000967 | 0.008095 | 0.702563 | 3.240533 | 1e-06
515 | 1.822555 | 1.920514 | 2.095602 | 0.053024 | 1.61971 | 515 | 0.000962 | 0.008074 | 0.700014 | 3.249521 | 0
516 | 1.822038 | 1.919823 | 2.094956 | 0.053201 | 1.61946 | 516 | 0.000956 | 0.008053 | 0.697489 | 3.258498 | 0
517 | 1.821525 | 1.919137 | 2.09431 | 0.053378 | 1.61921 | 517 | 0.00095 | 0.008033 | 0.694986 | 3.267464 | 0
518 | 1.821017 | 1.918455 | 2.093664 | 0.053556 | 1.61896 | 518 | 0.000944 | 0.008012 | 0.692507 | 3.276419 | 0
519 | 1.820514 | 1.917778 | 2.093018 | 0.053735 | 1.61872 | 519 | 0.000938 | 0.007992 | 0.69005 | 3.285363 | 0
520 | 1.820015 | 1.917106 | 2.092373 | 0.053914 | 1.61848 | 520 | 0.000933 | 0.007972 | 0.687616 | 3.294297 | 0
521 | 1.81952 | 1.916438 | 2.091728 | 0.054093 | 1.61824 | 521 | 0.000927 | 0.007952 | 0.685205 | 3.30322 | 0
522 | 1.819029 | 1.915774 | 2.091084 | 0.054273 | 1.618 | 522 | 0.000922 | 0.007932 | 0.682815 | 3.312132 | 0
523 | 1.818543 | 1.915114 | 2.09044 | 0.054453 | 1.61776 | 523 | 0.000916 | 0.007912 | 0.680448 | 3.321034 | 0
524 | 1.818061 | 1.914458 | 2.089798 | 0.054634 | 1.61753 | 524 | 0.000911 | 0.007892 | 0.678101 | 3.329926 | 0
525 | 1.817583 | 1.913807 | 2.089156 | 0.054815 | 1.61729 | 525 | 0.000906 | 0.007873 | 0.675777 | 3.338807 | 0
526 | 1.817109 | 1.913159 | 2.088515 | 0.054996 | 1.61706 | 526 | 0.000901 | 0.007853 | 0.673473 | 3.347679 | 0
527 | 1.816639 | 1.912516 | 2.087875 | 0.055178 | 1.61683 | 527 | 0.000895 | 0.007834 | 0.67119 | 3.35654 | 0
528 | 1.816173 | 1.911876 | 2.087236 | 0.055361 | 1.61661 | 528 | 0.00089 | 0.007814 | 0.668928 | 3.365392 | 0
529 | 1.81571 | 1.91124 | 2.086599 | 0.055544 | 1.61638 | 529 | 0.000885 | 0.007795 | 0.666687 | 3.374235 | 0
530 | 1.815252 | 1.910608 | 2.085963 | 0.055727 | 1.61616 | 530 | 0.00088 | 0.007776 | 0.664465 | 3.383067 | 0
531 | 1.814798 | 1.90998 | 2.085328 | 0.055911 | 1.61594 | 531 | 0.000875 | 0.007757 | 0.662263 | 3.391891 | 0
532 | 1.814347 | 1.909356 | 2.084694 | 0.056095 | 1.61572 | 532 | 0.000871 | 0.007738 | 0.660082 | 3.400705 | 0
533 | 1.8139 | 1.908735 | 2.084062 | 0.05628 | 1.6155 | 533 | 0.000866 | 0.007719 | 0.657919 | 3.409509 | 0
534 | 1.813457 | 1.908118 | 2.083431 | 0.056465 | 1.61528 | 534 | 0.000861 | 0.0077 | 0.655776 | 3.418305 | 0
535 | 1.813017 | 1.907504 | 2.082802 | 0.056651 | 1.61506 | 535 | 0.000856 | 0.007682 | 0.653652 | 3.427092 | 0
536 | 1.812581 | 1.906894 | 2.082175 | 0.056837 | 1.61485 | 536 | 0.000852 | 0.007663 | 0.651547 | 3.435869 | 0
537 | 1.812149 | 1.906287 | 2.081549 | 0.057023 | 1.61464 | 537 | 0.000847 | 0.007645 | 0.64946 | 3.444638 | 0
538 | 1.81172 | 1.905684 | 2.080925 | 0.05721 | 1.61443 | 538 | 0.000842 | 0.007626 | 0.647392 | 3.453398 | 0
539 | 1.811294 | 1.905084 | 2.080303 | 0.057397 | 1.61422 | 539 | 0.000838 | 0.007608 | 0.645342 | 3.46215 | 0
540 | 1.810872 | 1.904487 | 2.079682 | 0.057585 | 1.61401 | 540 | 0.000834 | 0.00759 | 0.64331 | 3.470893 | 0
541 | 1.810453 | 1.903893 | 2.079064 | 0.057773 | 1.61381 | 541 | 0.000829 | 0.007572 | 0.641295 | 3.479628 | 0
542 | 1.810038 | 1.903303 | 2.078447 | 0.057962 | 1.6136 | 542 | 0.000825 | 0.007554 | 0.639299 | 3.488354 | 0
543 | 1.809625 | 1.902716 | 2.077832 | 0.058151 | 1.6134 | 543 | 0.00082 | 0.007536 | 0.637319 | 3.497072 | 0
544 | 1.809216 | 1.902133 | 2.07722 | 0.058341 | 1.6132 | 544 | 0.000816 | 0.007518 | 0.635357 | 3.505782 | 0
545 | 1.808811 | 1.901552 | 2.076609 | 0.058531 | 1.613 | 545 | 0.000812 | 0.007501 | 0.633411 | 3.514483 | 0
546 | 1.808408 | 1.900974 | 2.076001 | 0.058721 | 1.61281 | 546 | 0.000808 | 0.007483 | 0.631483 | 3.523177 | 0
547 | 1.808009 | 1.900399 | 2.075394 | 0.058912 | 1.61261 | 547 | 0.000804 | 0.007466 | 0.62957 | 3.531863 | 0
548 | 1.807613 | 1.899828 | 2.07479 | 0.059103 | 1.61241 | 548 | 0.0008 | 0.007448 | 0.627674 | 3.540541 | 0
549 | 1.80722 | 1.899259 | 2.074188 | 0.059295 | 1.61222 | 549 | 0.000796 | 0.007431 | 0.625795 | 3.549212 | 0
550 | 1.806829 | 1.898693 | 2.073588 | 0.059487 | 1.61203 | 550 | 0.000792 | 0.007414 | 0.623931 | 3.557874 | 0
551 | 1.806442 | 1.89813 | 2.07299 | 0.05968 | 1.61184 | 551 | 0.000788 | 0.007397 | 0.622083 | 3.566529 | 0
552 | 1.806058 | 1.89757 | 2.072394 | 0.059873 | 1.61165 | 552 | 0.000784 | 0.00738 | 0.62025 | 3.575177 | 0
553 | 1.805677 | 1.897012 | 2.071801 | 0.060066 | 1.61146 | 553 | 0.00078 | 0.007363 | 0.618433 | 3.583817 | 0
554 | 1.805298 | 1.896457 | 2.07121 | 0.06026 | 1.61127 | 554 | 0.000776 | 0.007346 | 0.616631 | 3.59245 | 0
555 | 1.804923 | 1.895906 | 2.070621 | 0.060455 | 1.61109 | 555 | 0.000772 | 0.007329 | 0.614844 | 3.601075 | 0
556 | 1.80455 | 1.895356 | 2.070035 | 0.06065 | 1.61091 | 556 | 0.000768 | 0.007312 | 0.613072 | 3.609693 | 0
557 | 1.804181 | 1.89481 | 2.069451 | 0.060845 | 1.61072 | 557 | 0.000765 | 0.007296 | 0.611315 | 3.618304 | 0
558 | 1.803813 | 1.894266 | 2.06887 | 0.061041 | 1.61054 | 558 | 0.000761 | 0.007279 | 0.609572 | 3.626909 | 0
559 | 1.803449 | 1.893724 | 2.06829 | 0.061237 | 1.61036 | 559 | 0.000757 | 0.007263 | 0.607844 | 3.635506 | 0
560 | 1.803088 | 1.893185 | 2.067713 | 0.061433 | 1.61018 | 560 | 0.000754 | 0.007246 | 0.606129 | 3.644096 | 0
561 | 1.802729 | 1.892649 | 2.067139 | 0.06163 | 1.61 | 561 | 0.00075 | 0.00723 | 0.604429 | 3.652679 | 0
562 | 1.802372 | 1.892115 | 2.066567 | 0.061828 | 1.60983 | 562 | 0.000747 | 0.007214 | 0.602742 | 3.661256 | 0
563 | 1.802019 | 1.891584 | 2.065998 | 0.062025 | 1.60965 | 563 | 0.000743 | 0.007198 | 0.60107 | 3.669826 | 0
564 | 1.801668 | 1.891055 | 2.065431 | 0.062224 | 1.60948 | 564 | 0.00074 | 0.007182 | 0.59941 | 3.678389 | 0
565 | 1.801319 | 1.890528 | 2.064866 | 0.062422 | 1.60931 | 565 | 0.000736 | 0.007166 | 0.597764 | 3.686945 | 0
566 | 1.800973 | 1.890004 | 2.064304 | 0.062622 | 1.60913 | 566 | 0.000733 | 0.00715 | 0.596132 | 3.695495 | 0
567 | 1.80063 | 1.889482 | 2.063744 | 0.062821 | 1.60896 | 567 | 0.000729 | 0.007134 | 0.594512 | 3.704039 | 0
568 | 1.800289 | 1.888962 | 2.063187 | 0.063021 | 1.6088 | 568 | 0.000726 | 0.007118 | 0.592905 | 3.712576 | 0
569 | 1.799951 | 1.888445 | 2.062632 | 0.063222 | 1.60863 | 569 | 0.000723 | 0.007103 | 0.591311 | 3.721107 | 0
570 | 1.799615 | 1.88793 | 2.06208 | 0.063423 | 1.60846 | 570 | 0.000719 | 0.007087 | 0.58973 | 3.729632 | 0
571 | 1.799281 | 1.887417 | 2.06153 | 0.063624 | 1.6083 | 571 | 0.000716 | 0.007071 | 0.588161 | 3.73815 | 0
572 | 1.79895 | 1.886906 | 2.060983 | 0.063826 | 1.60813 | 572 | 0.000713 | 0.007056 | 0.586604 | 3.746662 | 0
573 | 1.798621 | 1.886398 | 2.060438 | 0.064028 | 1.60797 | 573 | 0.00071 | 0.007041 | 0.58506 | 3.755168 | 0
574 | 1.798294 | 1.885891 | 2.059896 | 0.06423 | 1.6078 | 574 | 0.000707 | 0.007025 | 0.583527 | 3.763668 | 0
575 | 1.79797 | 1.885387 | 2.059356 | 0.064434 | 1.60764 | 575 | 0.000704 | 0.00701 | 0.582007 | 3.772162 | 0
576 | 1.797648 | 1.884885 | 2.058818 | 0.064637 | 1.60748 | 576 | 0.0007 | 0.006995 | 0.580498 | 3.780651 | 0
577 | 1.797328 | 1.884385 | 2.058284 | 0.064841 | 1.60732 | 577 | 0.000697 | 0.00698 | 0.579001 | 3.789133 | 0
578 | 1.797011 | 1.883887 | 2.057751 | 0.065045 | 1.60717 | 578 | 0.000694 | 0.006965 | 0.577515 | 3.797609 | 0
579 | 1.796696 | 1.883391 | 2.057221 | 0.06525 | 1.60701 | 579 | 0.000691 | 0.00695 | 0.576041 | 3.80608 | 0
580 | 1.796383 | 1.882897 | 2.056694 | 0.065455 | 1.60685 | 580 | 0.000688 | 0.006935 | 0.574578 | 3.814545 | 0
581 | 1.796072 | 1.882404 | 2.056169 | 0.065661 | 1.6067 | 581 | 0.000685 | 0.006921 | 0.573126 | 3.823004 | 0
582 | 1.795763 | 1.881914 | 2.055647 | 0.065867 | 1.60654 | 582 | 0.000682 | 0.006906 | 0.571685 | 3.831458 | 0
583 | 1.795457 | 1.881426 | 2.055127 | 0.066074 | 1.60639 | 583 | 0.000679 | 0.006891 | 0.570256 | 3.839906 | 0
584 | 1.795152 | 1.88094 | 2.05461 | 0.066281 | 1.60624 | 584 | 0.000677 | 0.006877 | 0.568836 | 3.848349 | 0
585 | 1.79485 | 1.880455 | 2.054095 | 0.066488 | 1.60609 | 585 | 0.000674 | 0.006862 | 0.567428 | 3.856786 | 0
586 | 1.79455 | 1.879973 | 2.053582 | 0.066696 | 1.60594 | 586 | 0.000671 | 0.006848 | 0.56603 | 3.865217 | 0
587 | 1.794251 | 1.879492 | 2.053072 | 0.066904 | 1.60579 | 587 | 0.000668 | 0.006833 | 0.564642 | 3.873644 | 0
588 | 1.793955 | 1.879013 | 2.052565 | 0.067113 | 1.60564 | 588 | 0.000665 | 0.006819 | 0.563265 | 3.882065 | 0
589 | 1.793661 | 1.878536 | 2.05206 | 0.067322 | 1.60549 | 589 | 0.000663 | 0.006805 | 0.561898 | 3.890481 | 0
590 | 1.793369 | 1.878061 | 2.051557 | 0.067531 | 1.60535 | 590 | 0.00066 | 0.006791 | 0.560541 | 3.898891 | 0
591 | 1.793079 | 1.877587 | 2.051057 | 0.067741 | 1.6052 | 591 | 0.000657 | 0.006777 | 0.559194 | 3.907296 | 0
592 | 1.79279 | 1.877115 | 2.050559 | 0.067952 | 1.60506 | 592 | 0.000654 | 0.006763 | 0.557857 | 3.915697 | 0
593 | 1.792504 | 1.876645 | 2.050064 | 0.068163 | 1.60492 | 593 | 0.000652 | 0.006749 | 0.556529 | 3.924092 | 0
594 | 1.79222 | 1.876176 | 2.049571 | 0.068374 | 1.60477 | 594 | 0.000649 | 0.006735 | 0.555211 | 3.932482 | 0
595 | 1.791937 | 1.87571 | 2.04908 | 0.068585 | 1.60463 | 595 | 0.000646 | 0.006721 | 0.553903 | 3.940867 | 0
596 | 1.791656 | 1.875244 | 2.048592 | 0.068798 | 1.60449 | 596 | 0.000644 | 0.006707 | 0.552604 | 3.949247 | 0
597 | 1.791377 | 1.874781 | 2.048107 | 0.06901 | 1.60435 | 597 | 0.000641 | 0.006693 | 0.551315 | 3.957622 | 0
598 | 1.7911 | 1.874319 | 2.047623 | 0.069223 | 1.60421 | 598 | 0.000639 | 0.00668 | 0.550035 | 3.965993 | 0
599 | 1.790825 | 1.873859 | 2.047142 | 0.069437 | 1.60407 | 599 | 0.000636 | 0.006666 | 0.548764 | 3.974358 | 0
600 | 1.790552 | 1.8734 | 2.046664 | 0.06965 | 1.60394 | 600 | 0.000634 | 0.006653 | 0.547502 | 3.982719 | 0
601 | 1.79028 | 1.872943 | 2.046188 | 0.069865 | 1.6038 | 601 | 0.000631 | 0.006639 | 0.546248 | 3.991075 | 0
602 | 1.79001 | 1.872487 | 2.045714 | 0.07008 | 1.60366 | 602 | 0.000629 | 0.006626 | 0.545004 | 3.999426 | 0
603 | 1.789742 | 1.872033 | 2.045242 | 0.070295 | 1.60353 | 603 | 0.000626 | 0.006613 | 0.543769 | 4.007773 | 0
604 | 1.789476 | 1.87158 | 2.044773 | 0.07051 | 1.6034 | 604 | 0.000624 | 0.006599 | 0.542542 | 4.016115 | 0
605 | 1.789212 | 1.871129 | 2.044306 | 0.070726 | 1.60326 | 605 | 0.000621 | 0.006586 | 0.541324 | 4.024452 | 0
606 | 1.788949 | 1.87068 | 2.043842 | 0.070943 | 1.60313 | 606 | 0.000619 | 0.006573 | 0.540114 | 4.032785 | 0
607 | 1.788687 | 1.870231 | 2.04338 | 0.07116 | 1.603 | 607 | 0.000617 | 0.00656 | 0.538913 | 4.041113 | 0
608 | 1.788428 | 1.869785 | 2.04292 | 0.071377 | 1.60287 | 608 | 0.000614 | 0.006547 | 0.53772 | 4.049437 | 0
609 | 1.78817 | 1.869339 | 2.042462 | 0.071595 | 1.60274 | 609 | 0.000612 | 0.006534 | 0.536536 | 4.057756 | 0
610 | 1.787914 | 1.868895 | 2.042007 | 0.071813 | 1.60261 | 610 | 0.00061 | 0.006521 | 0.535359 | 4.066072 | 0
611 | 1.787659 | 1.868453 | 2.041554 | 0.072031 | 1.60248 | 611 | 0.000607 | 0.006508 | 0.534191 | 4.074382 | 0
612 | 1.787406 | 1.868012 | 2.041103 | 0.072251 | 1.60235 | 612 | 0.000605 | 0.006495 | 0.533031 | 4.082688 | 0
613 | 1.787155 | 1.867572 | 2.040654 | 0.07247 | 1.60223 | 613 | 0.000603 | 0.006483 | 0.531878 | 4.09099 | 0
614 | 1.786905 | 1.867133 | 2.040208 | 0.07269 | 1.6021 | 614 | 0.0006 | 0.00647 | 0.530734 | 4.099288 | 0
615 | 1.786657 | 1.866696 | 2.039764 | 0.07291 | 1.60198 | 615 | 0.000598 | 0.006457 | 0.529597 | 4.107582 | 0
616 | 1.78641 | 1.86626 | 2.039322 | 0.073131 | 1.60185 | 616 | 0.000596 | 0.006445 | 0.528468 | 4.11587 | 0
617 | 1.786165 | 1.865826 | 2.038882 | 0.073352 | 1.60173 | 617 | 0.000594 | 0.006432 | 0.527346 | 4.124156 | 0
618 | 1.785921 | 1.865393 | 2.038445 | 0.073574 | 1.60161 | 618 | 0.000592 | 0.00642 | 0.526232 | 4.132437 | 0
619 | 1.785679 | 1.864961 | 2.03801 | 0.073796 | 1.60148 | 619 | 0.00059 | 0.006407 | 0.525126 | 4.140714 | 0
620 | 1.785438 | 1.86453 | 2.037576 | 0.074018 | 1.60136 | 620 | 0.000587 | 0.006395 | 0.524027 | 4.148987 | 0
621 | 1.785199 | 1.8641 | 2.037146 | 0.074241 | 1.60124 | 621 | 0.000585 | 0.006383 | 0.522935 | 4.157256 | 0
622 | 1.784962 | 1.863672 | 2.036717 | 0.074465 | 1.60112 | 622 | 0.000583 | 0.00637 | 0.52185 | 4.165521 | 0
623 | 1.784726 | 1.863245 | 2.03629 | 0.074689 | 1.601 | 623 | 0.000581 | 0.006358 | 0.520773 | 4.173781 | 0
624 | 1.784491 | 1.862819 | 2.035866 | 0.074913 | 1.60088 | 624 | 0.000579 | 0.006346 | 0.519703 | 4.182038 | 0
625 | 1.784258 | 1.862395 | 2.035443 | 0.075138 | 1.60077 | 625 | 0.000577 | 0.006334 | 0.518639 | 4.190291 | 0
626 | 1.784026 | 1.861971 | 2.035023 | 0.075363 | 1.60065 | 626 | 0.000575 | 0.006322 | 0.517583 | 4.198541 | 0
627 | 1.783795 | 1.861549 | 2.034605 | 0.075588 | 1.60053 | 627 | 0.000573 | 0.00631 | 0.516534 | 4.206786 | 0
628 | 1.783566 | 1.861128 | 2.034189 | 0.075814 | 1.60042 | 628 | 0.000571 | 0.006298 | 0.515491 | 4.215027 | 0
629 | 1.783338 | 1.860708 | 2.033775 | 0.076041 | 1.6003 | 629 | 0.000569 | 0.006286 | 0.514455 | 4.223265 | 0
630 | 1.783112 | 1.860289 | 2.033363 | 0.076267 | 1.60019 | 630 | 0.000567 | 0.006274 | 0.513426 | 4.231499 | 0
631 | 1.782887 | 1.859871 | 2.032953 | 0.076495 | 1.60007 | 631 | 0.000565 | 0.006263 | 0.512404 | 4.239729 | 0
632 | 1.782664 | 1.859454 | 2.032545 | 0.076722 | 1.59996 | 632 | 0.000563 | 0.006251 | 0.511388 | 4.247956 | 0
633 | 1.782441 | 1.859039 | 2.032139 | 0.07695 | 1.59985 | 633 | 0.000561 | 0.006239 | 0.510379 | 4.256178 | 0
634 | 1.78222 | 1.858624 | 2.031735 | 0.077179 | 1.59973 | 634 | 0.000559 | 0.006228 | 0.509376 | 4.264398 | 0
635 | 1.782001 | 1.858211 | 2.031333 | 0.077408 | 1.59962 | 635 | 0.000557 | 0.006216 | 0.508379 | 4.272614 | 0
636 | 1.781783 | 1.857798 | 2.030934 | 0.077637 | 1.59951 | 636 | 0.000555 | 0.006205 | 0.507389 | 4.280826 | 0
637 | 1.781566 | 1.857387 | 2.030536 | 0.077867 | 1.5994 | 637 | 0.000553 | 0.006193 | 0.506405 | 4.289034 | 0
638 | 1.78135 | 1.856977 | 2.03014 | 0.078098 | 1.59929 | 638 | 0.000551 | 0.006182 | 0.505428 | 4.297239 | 0
639 | 1.781135 | 1.856567 | 2.029746 | 0.078328 | 1.59918 | 639 | 0.00055 | 0.00617 | 0.504456 | 4.30544 | 0
640 | 1.780922 | 1.856159 | 2.029355 | 0.07856 | 1.59908 | 640 | 0.000548 | 0.006159 | 0.503491 | 4.313638 | 0
641 | 1.78071 | 1.855752 | 2.028965 | 0.078791 | 1.59897 | 641 | 0.000546 | 0.006148 | 0.502532 | 4.321833 | 0
642 | 1.7805 | 1.855345 | 2.028577 | 0.079023 | 1.59886 | 642 | 0.000544 | 0.006136 | 0.501578 | 4.330024 | 0
643 | 1.78029 | 1.85494 | 2.028191 | 0.079256 | 1.59875 | 643 | 0.000542 | 0.006125 | 0.500631 | 4.338212 | 0
644 | 1.780082 | 1.854535 | 2.027807 | 0.079489 | 1.59865 | 644 | 0.00054 | 0.006114 | 0.49969 | 4.346396 | 0
645 | 1.779875 | 1.854132 | 2.027425 | 0.079722 | 1.59854 | 645 | 0.000539 | 0.006103 | 0.498754 | 4.354578 | 0
646 | 1.779669 | 1.853729 | 2.027044 | 0.079956 | 1.59844 | 646 | 0.000537 | 0.006092 | 0.497824 | 4.362755 | 0
647 | 1.779464 | 1.853328 | 2.026666 | 0.08019 | 1.59834 | 647 | 0.000535 | 0.006081 | 0.4969 | 4.370929 | 0
648 | 1.779261 | 1.852927 | 2.026289 | 0.080425 | 1.59823 | 648 | 0.000533 | 0.00607 | 0.495982 | 4.3791 | 0
649 | 1.779059 | 1.852527 | 2.025915 | 0.08066 | 1.59813 | 649 | 0.000532 | 0.006059 | 0.495069 | 4.387269 | 0
650 | 1.778858 | 1.852128 | 2.025542 | 0.080895 | 1.59803 | 650 | 0.00053 | 0.006048 | 0.494161 | 4.395433 | 0
651 | 1.778658 | 1.85173 | 2.025171 | 0.081131 | 1.59792 | 651 | 0.000528 | 0.006037 | 0.49326 | 4.403594 | 0
652 | 1.778459 | 1.851333 | 2.024802 | 0.081368 | 1.59782 | 652 | 0.000527 | 0.006027 | 0.492363 | 4.411753 | 0
653 | 1.778261 | 1.850937 | 2.024435 | 0.081604 | 1.59772 | 653 | 0.000525 | 0.006016 | 0.491473 | 4.419908 | 0
654 | 1.778065 | 1.850542 | 2.02407 | 0.081842 | 1.59762 | 654 | 0.000523 | 0.006005 | 0.490587 | 4.42806 | 0
655 | 1.777869 | 1.850147 | 2.023706 | 0.082079 | 1.59752 | 655 | 0.000522 | 0.005995 | 0.489707 | 4.436208 | 0
656 | 1.777675 | 1.849753 | 2.023344 | 0.082318 | 1.59742 | 656 | 0.00052 | 0.005984 | 0.488832 | 4.444354 | 0
657 | 1.777482 | 1.849361 | 2.022984 | 0.082556 | 1.59733 | 657 | 0.000518 | 0.005973 | 0.487962 | 4.452497 | 0
658 | 1.777289 | 1.848969 | 2.022626 | 0.082795 | 1.59723 | 658 | 0.000517 | 0.005963 | 0.487098 | 4.460636 | 0
659 | 1.777098 | 1.848577 | 2.02227 | 0.083035 | 1.59713 | 659 | 0.000515 | 0.005952 | 0.486239 | 4.468773 | 0
660 | 1.776908 | 1.848187 | 2.021915 | 0.083274 | 1.59703 | 660 | 0.000513 | 0.005942 | 0.485385 | 4.476906 | 0
661 | 1.776719 | 1.847797 | 2.021562 | 0.083515 | 1.59694 | 661 | 0.000512 | 0.005932 | 0.484535 | 4.485037 | 0
662 | 1.776531 | 1.847408 | 2.021211 | 0.083756 | 1.59684 | 662 | 0.00051 | 0.005921 | 0.483691 | 4.493165 | 0
663 | 1.776345 | 1.84702 | 2.020862 | 0.083997 | 1.59675 | 663 | 0.000509 | 0.005911 | 0.482852 | 4.501289 | 0
664 | 1.776159 | 1.846633 | 2.020514 | 0.084238 | 1.59665 | 664 | 0.000507 | 0.005901 | 0.482018 | 4.509411 | 0
665 | 1.775974 | 1.846246 | 2.020168 | 0.08448 | 1.59655 | 665 | 0.000505 | 0.00589 | 0.481188 | 4.51753 | 0
666 | 1.77579 | 1.845861 | 2.019824 | 0.084723 | 1.59646 | 666 | 0.000504 | 0.00588 | 0.480364 | 4.525646 | 0
667 | 1.775607 | 1.845476 | 2.019481 | 0.084966 | 1.59637 | 667 | 0.000502 | 0.00587 | 0.479544 | 4.533759 | 0
668 | 1.775426 | 1.845091 | 2.019141 | 0.085209 | 1.59628 | 668 | 0.000501 | 0.00586 | 0.478729 | 4.54187 | 0
669 | 1.775245 | 1.844708 | 2.018801 | 0.085453 | 1.59618 | 669 | 0.000499 | 0.00585 | 0.477919 | 4.549977 | 0
670 | 1.775065 | 1.844325 | 2.018464 | 0.085697 | 1.59609 | 670 | 0.000498 | 0.00584 | 0.477113 | 4.558082 | 0
671 | 1.774887 | 1.843943 | 2.018128 | 0.085942 | 1.596 | 671 | 0.000496 | 0.00583 | 0.476312 | 4.566184 | 0
672 | 1.774709 | 1.843561 | 2.017794 | 0.086187 | 1.59591 | 672 | 0.000495 | 0.00582 | 0.475516 | 4.574283 | 0
673 | 1.774532 | 1.843181 | 2.017462 | 0.086433 | 1.59582 | 673 | 0.000493 | 0.00581 | 0.474724 | 4.58238 | 0
674 | 1.774356 | 1.8428 | 2.017131 | 0.086679 | 1.59573 | 674 | 0.000492 | 0.0058 | 0.473937 | 4.590473 | 0
675 | 1.774181 | 1.842421 | 2.016801 | 0.086925 | 1.59564 | 675 | 0.00049 | 0.00579 | 0.473154 | 4.598564 | 0
676 | 1.774007 | 1.842042 | 2.016474 | 0.087172 | 1.59555 | 676 | 0.000489 | 0.005781 | 0.472376 | 4.606653 | 0
677 | 1.773834 | 1.841664 | 2.016148 | 0.08742 | 1.59546 | 677 | 0.000488 | 0.005771 | 0.471602 | 4.614738 | 0
678 | 1.773662 | 1.841287 | 2.015823 | 0.087667 | 1.59537 | 678 | 0.000486 | 0.005761 | 0.470832 | 4.622821 | 0
679 | 1.773491 | 1.84091 | 2.015501 | 0.087916 | 1.59528 | 679 | 0.000485 | 0.005752 | 0.470067 | 4.630902 | 0
680 | 1.773321 | 1.840534 | 2.015179 | 0.088164 | 1.5952 | 680 | 0.000483 | 0.005742 | 0.469306 | 4.638979 | 0
681 | 1.773151 | 1.840159 | 2.01486 | 0.088413 | 1.59511 | 681 | 0.000482 | 0.005732 | 0.468549 | 4.647055 | 0
682 | 1.772983 | 1.839784 | 2.014542 | 0.088663 | 1.59502 | 682 | 0.00048 | 0.005723 | 0.467797 | 4.655128 | 0
683 | 1.772815 | 1.839409 | 2.014225 | 0.088913 | 1.59494 | 683 | 0.000479 | 0.005713 | 0.467048 | 4.663198 | 0
684 | 1.772649 | 1.839036 | 2.01391 | 0.089163 | 1.59485 | 684 | 0.000478 | 0.005704 | 0.466304 | 4.671265 | 0
685 | 1.772483 | 1.838663 | 2.013597 | 0.089414 | 1.59477 | 685 | 0.000476 | 0.005694 | 0.465564 | 4.67933 | 0
686 | 1.772318 | 1.83829 | 2.013285 | 0.089665 | 1.59468 | 686 | 0.000475 | 0.005685 | 0.464828 | 4.687392 | 0
687 | 1.772154 | 1.837919 | 2.012974 | 0.089917 | 1.5946 | 687 | 0.000474 | 0.005676 | 0.464096 | 4.695452 | 0
688 | 1.771991 | 1.837547 | 2.012665 | 0.090169 | 1.59451 | 688 | 0.000472 | 0.005666 | 0.463368 | 4.70351 | 0
689 | 1.771829 | 1.837177 | 2.012358 | 0.090422 | 1.59443 | 689 | 0.000471 | 0.005657 | 0.462644 | 4.711565 | 0
690 | 1.771667 | 1.836807 | 2.012052 | 0.090675 | 1.59435 | 690 | 0.00047 | 0.005648 | 0.461924 | 4.719617 | 0
691 | 1.771507 | 1.836437 | 2.011748 | 0.090929 | 1.59427 | 691 | 0.000468 | 0.005638 | 0.461208 | 4.727668 | 0
692 | 1.771347 | 1.836068 | 2.011445 | 0.091182 | 1.59418 | 692 | 0.000467 | 0.005629 | 0.460496 | 4.735715 | 0
693 | 1.771188 | 1.8357 | 2.011143 | 0.091437 | 1.5941 | 693 | 0.000466 | 0.00562 | 0.459787 | 4.743761 | 0
694 | 1.77103 | 1.835332 | 2.010844 | 0.091692 | 1.59402 | 694 | 0.000464 | 0.005611 | 0.459083 | 4.751804 | 0
695 | 1.770873 | 1.834965 | 2.010545 | 0.091947 | 1.59394 | 695 | 0.000463 | 0.005602 | 0.458382 | 4.759845 | 0
696 | 1.770716 | 1.834598 | 2.010248 | 0.092203 | 1.59386 | 696 | 0.000462 | 0.005593 | 0.457685 | 4.767883 | 0
697 | 1.770561 | 1.834231 | 2.009953 | 0.092459 | 1.59378 | 697 | 0.000461 | 0.005584 | 0.456992 | 4.775919 | 0
698 | 1.770406 | 1.833866 | 2.009658 | 0.092716 | 1.5937 | 698 | 0.000459 | 0.005575 | 0.456302 | 4.783953 | 0
699 | 1.770252 | 1.8335 | 2.009366 | 0.092973 | 1.59362 | 699 | 0.000458 | 0.005566 | 0.455616 | 4.791984 | 0
700 | 1.770098 | 1.833136 | 2.009074 | 0.09323 | 1.59354 | 700 | 0.000457 | 0.005557 | 0.454934 | 4.800013 | 0
701 | 1.769946 | 1.832771 | 2.008785 | 0.093488 | 1.59346 | 701 | 0.000456 | 0.005548 | 0.454255 | 4.80804 | 0
702 | 1.769794 | 1.832408 | 2.008496 | 0.093746 | 1.59339 | 702 | 0.000454 | 0.005539 | 0.45358 | 4.816064 | 0
703 | 1.769643 | 1.832044 | 2.008209 | 0.094005 | 1.59331 | 703 | 0.000453 | 0.00553 | 0.452909 | 4.824087 | 0
704 | 1.769493 | 1.831682 | 2.007923 | 0.094265 | 1.59323 | 704 | 0.000452 | 0.005522 | 0.452241 | 4.832107 | 0
705 | 1.769344 | 1.831319 | 2.007639 | 0.094524 | 1.59315 | 705 | 0.000451 | 0.005513 | 0.451576 | 4.840125 | 0
706 | 1.769195 | 1.830958 | 2.007356 | 0.094784 | 1.59308 | 706 | 0.000449 | 0.005504 | 0.450915 | 4.84814 | 0
707 | 1.769047 | 1.830596 | 2.007074 | 0.095045 | 1.593 | 707 | 0.000448 | 0.005495 | 0.450257 | 4.856154 | 0
708 | 1.7689 | 1.830235 | 2.006794 | 0.095306 | 1.59292 | 708 | 0.000447 | 0.005487 | 0.449603 | 4.864165 | 0
709 | 1.768754 | 1.829875 | 2.006515 | 0.095568 | 1.59285 | 709 | 0.000446 | 0.005478 | 0.448952 | 4.872174 | 0
710 | 1.768608 | 1.829515 | 2.006238 | 0.09583 | 1.59277 | 710 | 0.000445 | 0.005469 | 0.448305 | 4.880181 | 0
711 | 1.768463 | 1.829155 | 2.005961 | 0.096092 | 1.5927 | 711 | 0.000443 | 0.005461 | 0.44766 | 4.888186 | 0
712 | 1.768319 | 1.828796 | 2.005687 | 0.096355 | 1.59262 | 712 | 0.000442 | 0.005452 | 0.447019 | 4.896189 | 0
713 | 1.768175 | 1.828438 | 2.005413 | 0.096618 | 1.59255 | 713 | 0.000441 | 0.005444 | 0.446382 | 4.90419 | 0
714 | 1.768033 | 1.828079 | 2.005141 | 0.096882 | 1.59248 | 714 | 0.00044 | 0.005435 | 0.445747 | 4.912188 | 0
715 | 1.76789 | 1.827721 | 2.00487 | 0.097146 | 1.5924 | 715 | 0.000439 | 0.005427 | 0.445116 | 4.920185 | 0
716 | 1.767749 | 1.827364 | 2.0046 | 0.097411 | 1.59233 | 716 | 0.000438 | 0.005419 | 0.444488 | 4.928179 | 0
717 | 1.767609 | 1.827007 | 2.004332 | 0.097676 | 1.59226 | 717 | 0.000437 | 0.00541 | 0.443863 | 4.936172 | 0
718 | 1.767469 | 1.826651 | 2.004065 | 0.097941 | 1.59218 | 718 | 0.000435 | 0.005402 | 0.443242 | 4.944162 | 0
719 | 1.767329 | 1.826294 | 2.003799 | 0.098207 | 1.59211 | 719 | 0.000434 | 0.005394 | 0.442623 | 4.95215 | 0
720 | 1.767191 | 1.825939 | 2.003534 | 0.098474 | 1.59204 | 720 | 0.000433 | 0.005385 | 0.442008 | 4.960136 | 0
721 | 1.767053 | 1.825583 | 2.003271 | 0.098741 | 1.59197 | 721 | 0.000432 | 0.005377 | 0.441395 | 4.968121 | 0
722 | 1.766916 | 1.825228 | 2.003009 | 0.099008 | 1.5919 | 722 | 0.000431 | 0.005369 | 0.440786 | 4.976103 | 0
723 | 1.766779 | 1.824874 | 2.002748 | 0.099276 | 1.59183 | 723 | 0.00043 | 0.005361 | 0.44018 | 4.984084 | 0
724 | 1.766643 | 1.824519 | 2.002489 | 0.099544 | 1.59176 | 724 | 0.000429 | 0.005352 | 0.439576 | 4.992062 | 0
725 | 1.766508 | 1.824165 | 2.00223 | 0.099813 | 1.59169 | 725 | 0.000428 | 0.005344 | 0.438976 | 5.000038 | 0
726 | 1.766374 | 1.823812 | 2.001973 | 0.100082 | 1.59162 | 726 | 0.000427 | 0.005336 | 0.438379 | 5.008013 | 0
727 | 1.76624 | 1.823459 | 2.001717 | 0.100351 | 1.59155 | 727 | 0.000426 | 0.005328 | 0.437784 | 5.015985 | 0
728 | 1.766106 | 1.823106 | 2.001462 | 0.100621 | 1.59148 | 728 | 0.000424 | 0.00532 | 0.437193 | 5.023956 | 0
729 | 1.765974 | 1.822754 | 2.001209 | 0.100892 | 1.59141 | 729 | 0.000423 | 0.005312 | 0.436604 | 5.031925 | 0
730 | 1.765842 | 1.822401 | 2.000957 | 0.101163 | 1.59134 | 730 | 0.000422 | 0.005304 | 0.436018 | 5.039892 | 0
731 | 1.76571 | 1.82205 | 2.000706 | 0.101434 | 1.59128 | 731 | 0.000421 | 0.005296 | 0.435435 | 5.047857 | 0
732 | 1.76558 | 1.821698 | 2.000456 | 0.101706 | 1.59121 | 732 | 0.00042 | 0.005288 | 0.434855 | 5.05582 | 0
733 | 1.76545 | 1.821347 | 2.000207 | 0.101978 | 1.59114 | 733 | 0.000419 | 0.00528 | 0.434278 | 5.063781 | 0
734 | 1.76532 | 1.820997 | 1.999959 | 0.102251 | 1.59107 | 734 | 0.000418 | 0.005272 | 0.433703 | 5.071741 | 0
735 | 1.765192 | 1.820646 | 1.999713 | 0.102524 | 1.59101 | 735 | 0.000417 | 0.005265 | 0.433131 | 5.079698 | 0
736 | 1.765063 | 1.820296 | 1.999468 | 0.102798 | 1.59094 | 736 | 0.000416 | 0.005257 | 0.432562 | 5.087654 | 0
737 | 1.764936 | 1.819946 | 1.999224 | 0.103072 | 1.59087 | 737 | 0.000415 | 0.005249 | 0.431995 | 5.095608 | 0
738 | 1.764809 | 1.819597 | 1.998981 | 0.103346 | 1.59081 | 738 | 0.000414 | 0.005241 | 0.431432 | 5.10356 | 0
739 | 1.764682 | 1.819248 | 1.998739 | 0.103621 | 1.59074 | 739 | 0.000413 | 0.005233 | 0.430871 | 5.11151 | 0
740 | 1.764557 | 1.818899 | 1.998498 | 0.103897 | 1.59068 | 740 | 0.000412 | 0.005226 | 0.430312 | 5.119459 | 0
741 | 1.764431 | 1.81855 | 1.998259 | 0.104173 | 1.59061 | 741 | 0.000411 | 0.005218 | 0.429756 | 5.127406 | 0
742 | 1.764307 | 1.818202 | 1.99802 | 0.104449 | 1.59055 | 742 | 0.00041 | 0.00521 | 0.429203 | 5.135351 | 0
743 | 1.764183 | 1.817854 | 1.997783 | 0.104726 | 1.59048 | 743 | 0.000409 | 0.005203 | 0.428652 | 5.143294 | 0
744 | 1.76406 | 1.817506 | 1.997547 | 0.105003 | 1.59042 | 744 | 0.000408 | 0.005195 | 0.428104 | 5.151236 | 0
745 | 1.763937 | 1.817159 | 1.997311 | 0.105281 | 1.59036 | 745 | 0.000407 | 0.005188 | 0.427559 | 5.159176 | 0
746 | 1.763814 | 1.816812 | 1.997077 | 0.105559 | 1.59029 | 746 | 0.000406 | 0.00518 | 0.427016 | 5.167114 | 0
747 | 1.763693 | 1.816465 | 1.996844 | 0.105837 | 1.59023 | 747 | 0.000405 | 0.005172 | 0.426475 | 5.17505 | 0
748 | 1.763572 | 1.816118 | 1.996612 | 0.106116 | 1.59017 | 748 | 0.000404 | 0.005165 | 0.425937 | 5.182985 | 0
749 | 1.763451 | 1.815772 | 1.996382 | 0.106396 | 1.5901 | 749 | 0.000403 | 0.005158 | 0.425402 | 5.190918 | 0
750 | 1.763331 | 1.815426 | 1.996152 | 0.106676 | 1.59004 | 750 | 0.000402 | 0.00515 | 0.424869 | 5.19885 | 0
751 | 1.763212 | 1.81508 | 1.995923 | 0.106956 | 1.58998 | 751 | 0.000401 | 0.005143 | 0.424338 | 5.206779 | 0
752 | 1.763093 | 1.814735 | 1.995695 | 0.107237 | 1.58992 | 752 | 0.0004 | 0.005135 | 0.42381 | 5.214707 | 0
753 | 1.762975 | 1.81439 | 1.995469 | 0.107519 | 1.58986 | 753 | 0.0004 | 0.005128 | 0.423284 | 5.222633 | 0
754 | 1.762857 | 1.814045 | 1.995243 | 0.1078 | 1.5898 | 754 | 0.000399 | 0.005121 | 0.422761 | 5.230558 | 0
755 | 1.76274 | 1.8137 | 1.995018 | 0.108083 | 1.58973 | 755 | 0.000398 | 0.005113 | 0.422239 | 5.238482 | 0
756 | 1.762623 | 1.813355 | 1.994795 | 0.108365 | 1.58967 | 756 | 0.000397 | 0.005106 | 0.421721 | 5.246403 | 0
757 | 1.762507 | 1.813011 | 1.994572 | 0.108649 | 1.58961 | 757 | 0.000396 | 0.005099 | 0.421204 | 5.254323 | 0
758 | 1.762391 | 1.812667 | 1.994351 | 0.108932 | 1.58955 | 758 | 0.000395 | 0.005091 | 0.42069 | 5.262241 | 0
759 | 1.762276 | 1.812323 | 1.99413 | 0.109216 | 1.58949 | 759 | 0.000394 | 0.005084 | 0.420178 | 5.270158 | 0
760 | 1.762161 | 1.811979 | 1.993911 | 0.109501 | 1.58943 | 760 | 0.000393 | 0.005077 | 0.419669 | 5.278073 | 0
761 | 1.762047 | 1.811636 | 1.993692 | 0.109786 | 1.58937 | 761 | 0.000392 | 0.00507 | 0.419161 | 5.285987 | 0
762 | 1.761934 | 1.811293 | 1.993474 | 0.110071 | 1.58932 | 762 | 0.000391 | 0.005063 | 0.418656 | 5.293899 | 0
763 | 1.761821 | 1.81095 | 1.993258 | 0.110357 | 1.58926 | 763 | 0.00039 | 0.005056 | 0.418153 | 5.301809 | 0
764 | 1.761708 | 1.810607 | 1.993042 | 0.110644 | 1.5892 | 764 | 0.00039 | 0.005048 | 0.417653 | 5.309718 | 0
765 | 1.761596 | 1.810265 | 1.992828 | 0.110931 | 1.58914 | 765 | 0.000389 | 0.005041 | 0.417154 | 5.317626 | 0
766 | 1.761485 | 1.809922 | 1.992614 | 0.111218 | 1.58908 | 766 | 0.000388 | 0.005034 | 0.416658 | 5.325531 | 0
767 | 1.761374 | 1.80958 | 1.992401 | 0.111506 | 1.58902 | 767 | 0.000387 | 0.005027 | 0.416164 | 5.333436 | 0
768 | 1.761263 | 1.809238 | 1.992189 | 0.111794 | 1.58897 | 768 | 0.000386 | 0.00502 | 0.415672 | 5.341339 | 0
769 | 1.761153 | 1.808897 | 1.991979 | 0.112082 | 1.58891 | 769 | 0.000385 | 0.005013 | 0.415182 | 5.34924 | 0
770 | 1.761044 | 1.808555 | 1.991769 | 0.112372 | 1.58885 | 770 | 0.000384 | 0.005006 | 0.414694 | 5.35714 | 0
771 | 1.760935 | 1.808213 | 1.99156 | 0.112661 | 1.58879 | 771 | 0.000383 | 0.004999 | 0.414208 | 5.365038 | 0
772 | 1.760827 | 1.807872 | 1.991351 | 0.112951 | 1.58874 | 772 | 0.000383 | 0.004993 | 0.413724 | 5.372935 | 0
773 | 1.760719 | 1.807531 | 1.991144 | 0.113242 | 1.58868 | 773 | 0.000382 | 0.004986 | 0.413243 | 5.380831 | 0
774 | 1.760611 | 1.807191 | 1.990938 | 0.113533 | 1.58863 | 774 | 0.000381 | 0.004979 | 0.412763 | 5.388724 | 0
775 | 1.760504 | 1.80685 | 1.990733 | 0.113824 | 1.58857 | 775 | 0.00038 | 0.004972 | 0.412286 | 5.396617 | 0
776 | 1.760397 | 1.806509 | 1.990528 | 0.114116 | 1.58851 | 776 | 0.000379 | 0.004965 | 0.41181 | 5.404508 | 0
777 | 1.760291 | 1.806169 | 1.990325 | 0.114409 | 1.58846 | 777 | 0.000378 | 0.004958 | 0.411337 | 5.412397 | 0
778 | 1.760186 | 1.805829 | 1.990122 | 0.114701 | 1.58841 | 778 | 0.000378 | 0.004952 | 0.410865 | 5.420286 | 0
779 | 1.76008 | 1.805489 | 1.98992 | 0.114995 | 1.58835 | 779 | 0.000377 | 0.004945 | 0.410396 | 5.428173 | 0
780 | 1.759976 | 1.805149 | 1.98972 | 0.115288 | 1.5883 | 780 | 0.000376 | 0.004938 | 0.409928 | 5.436058 | 0
781 | 1.759872 | 1.804809 | 1.98952 | 0.115583 | 1.58824 | 781 | 0.000375 | 0.004931 | 0.409462 | 5.443942 | 0
782 | 1.759768 | 1.80447 | 1.98932 | 0.115877 | 1.58819 | 782 | 0.000374 | 0.004925 | 0.408999 | 5.451825 | 0
783 | 1.759665 | 1.804131 | 1.989122 | 0.116173 | 1.58813 | 783 | 0.000373 | 0.004918 | 0.408537 | 5.459706 | 0
784 | 1.759562 | 1.803791 | 1.988925 | 0.116468 | 1.58808 | 784 | 0.000373 | 0.004911 | 0.408077 | 5.467586 | 0
785 | 1.759459 | 1.803452 | 1.988728 | 0.116764 | 1.58803 | 785 | 0.000372 | 0.004905 | 0.407619 | 5.475464 | 0
786 | 1.759357 | 1.803113 | 1.988532 | 0.117061 | 1.58797 | 786 | 0.000371 | 0.004898 | 0.407163 | 5.483341 | 0
787 | 1.759256 | 1.802775 | 1.988337 | 0.117358 | 1.58792 | 787 | 0.00037 | 0.004892 | 0.406709 | 5.491217 | 0
788 | 1.759155 | 1.802436 | 1.988143 | 0.117655 | 1.58787 | 788 | 0.000369 | 0.004885 | 0.406256 | 5.499092 | 0
789 | 1.759054 | 1.802097 | 1.98795 | 0.117953 | 1.58781 | 789 | 0.000369 | 0.004879 | 0.405805 | 5.506964 | 0
790 | 1.758954 | 1.801759 | 1.987758 | 0.118252 | 1.58776 | 790 | 0.000368 | 0.004872 | 0.405357 | 5.514836 | 0
791 | 1.758854 | 1.801421 | 1.987566 | 0.118551 | 1.58771 | 791 | 0.000367 | 0.004866 | 0.40491 | 5.522707 | 0
792 | 1.758755 | 1.801083 | 1.987375 | 0.11885 | 1.58766 | 792 | 0.000366 | 0.004859 | 0.404464 | 5.530576 | 0
793 | 1.758656 | 1.800745 | 1.987185 | 0.11915 | 1.58761 | 793 | 0.000366 | 0.004853 | 0.404021 | 5.538444 | 0
794 | 1.758557 | 1.800407 | 1.986996 | 0.11945 | 1.58755 | 794 | 0.000365 | 0.004846 | 0.403579 | 5.54631 | 0
795 | 1.758459 | 1.800069 | 1.986808 | 0.119751 | 1.5875 | 795 | 0.000364 | 0.00484 | 0.403139 | 5.554175 | 0
796 | 1.758362 | 1.799731 | 1.98662 | 0.120052 | 1.58745 | 796 | 0.000363 | 0.004833 | 0.402701 | 5.562039 | 0
797 | 1.758264 | 1.799394 | 1.986433 | 0.120354 | 1.5874 | 797 | 0.000362 | 0.004827 | 0.402265 | 5.569901 | 0
798 | 1.758168 | 1.799056 | 1.986247 | 0.120656 | 1.58735 | 798 | 0.000362 | 0.004821 | 0.40183 | 5.577763 | 0
799 | 1.758071 | 1.798719 | 1.986062 | 0.120958 | 1.5873 | 799 | 0.000361 | 0.004814 | 0.401397 | 5.585623 | 0
800 | 1.757975 | 1.798382 | 1.985877 | 0.121262 | 1.58725 | 800 | 0.00036 | 0.004808 | 0.400966 | 5.593482 | 0
801 | 1.75788 | 1.798044 | 1.985694 | 0.121565 | 1.5872 | 801 | 0.000359 | 0.004802 | 0.400536 | 5.601339 | 0
802 | 1.757785 | 1.797707 | 1.985511 | 0.121869 | 1.58715 | 802 | 0.000359 | 0.004796 | 0.400108 | 5.609196 | 0
803 | 1.75769 | 1.79737 | 1.985328 | 0.122174 | 1.5871 | 803 | 0.000358 | 0.004789 | 0.399682 | 5.617051 | 0
804 | 1.757596 | 1.797033 | 1.985147 | 0.122479 | 1.58705 | 804 | 0.000357 | 0.004783 | 0.399257 | 5.624905 | 0
805 | 1.757502 | 1.796697 | 1.984966 | 0.122784 | 1.587 | 805 | 0.000357 | 0.004777 | 0.398834 | 5.632757 | 0
806 | 1.757408 | 1.79636 | 1.984786 | 0.12309 | 1.58695 | 806 | 0.000356 | 0.004771 | 0.398412 | 5.640609 | 0
807 | 1.757315 | 1.796023 | 1.984607 | 0.123396 | 1.5869 | 807 | 0.000355 | 0.004765 | 0.397993 | 5.648459 | 0
808 | 1.757222 | 1.795687 | 1.984428 | 0.123703 | 1.58686 | 808 | 0.000354 | 0.004758 | 0.397574 | 5.656308 | 0
809 | 1.75713 | 1.79535 | 1.98425 | 0.124011 | 1.58681 | 809 | 0.000354 | 0.004752 | 0.397158 | 5.664155 | 0
810 | 1.757038 | 1.795014 | 1.984073 | 0.124318 | 1.58676 | 810 | 0.000353 | 0.004746 | 0.396743 | 5.672002 | 0
811 | 1.756946 | 1.794678 | 1.983897 | 0.124627 | 1.58671 | 811 | 0.000352 | 0.00474 | 0.396329 | 5.679848 | 0
812 | 1.756855 | 1.794341 | 1.983721 | 0.124935 | 1.58666 | 812 | 0.000352 | 0.004734 | 0.395917 | 5.687692 | 0
813 | 1.756764 | 1.794005 | 1.983546 | 0.125245 | 1.58662 | 813 | 0.000351 | 0.004728 | 0.395507 | 5.695535 | 0
814 | 1.756674 | 1.793669 | 1.983372 | 0.125554 | 1.58657 | 814 | 0.00035 | 0.004722 | 0.395098 | 5.703377 | 0
815 | 1.756584 | 1.793333 | 1.983198 | 0.125865 | 1.58652 | 815 | 0.000349 | 0.004716 | 0.39469 | 5.711218 | 0
816 | 1.756494 | 1.792997 | 1.983025 | 0.126175 | 1.58647 | 816 | 0.000349 | 0.00471 | 0.394285 | 5.719057 | 0
817 | 1.756405 | 1.792661 | 1.982853 | 0.126486 | 1.58643 | 817 | 0.000348 | 0.004704 | 0.39388 | 5.726895 | 0
818 | 1.756316 | 1.792325 | 1.982681 | 0.126798 | 1.58638 | 818 | 0.000347 | 0.004698 | 0.393477 | 5.734733 | 0
819 | 1.756227 | 1.791989 | 1.98251 | 0.12711 | 1.58633 | 819 | 0.000347 | 0.004692 | 0.393076 | 5.742569 | 0
820 | 1.756139 | 1.791654 | 1.98234 | 0.127422 | 1.58629 | 820 | 0.000346 | 0.004686 | 0.392676 | 5.750404 | 0
821 | 1.756051 | 1.791318 | 1.98217 | 0.127736 | 1.58624 | 821 | 0.000345 | 0.00468 | 0.392278 | 5.758238 | 0
822 | 1.755964 | 1.790982 | 1.982001 | 0.128049 | 1.5862 | 822 | 0.000345 | 0.004674 | 0.391881 | 5.766071 | 0
823 | 1.755876 | 1.790647 | 1.981833 | 0.128363 | 1.58615 | 823 | 0.000344 | 0.004669 | 0.391485 | 5.773902 | 0
824 | 1.75579 | 1.790311 | 1.981665 | 0.128677 | 1.58611 | 824 | 0.000343 | 0.004663 | 0.391091 | 5.781733 | 0
825 | 1.755703 | 1.789975 | 1.981498 | 0.128992 | 1.58606 | 825 | 0.000343 | 0.004657 | 0.390698 | 5.789563 | 0
826 | 1.755617 | 1.78964 | 1.981332 | 0.129308 | 1.58601 | 826 | 0.000342 | 0.004651 | 0.390307 | 5.79739 | 0
827 | 1.755532 | 1.789304 | 1.981166 | 0.129624 | 1.58597 | 827 | 0.000341 | 0.004645 | 0.389917 | 5.805218 | 0
828 | 1.755446 | 1.788969 | 1.981001 | 0.12994 | 1.58593 | 828 | 0.000341 | 0.004639 | 0.389528 | 5.813044 | 0
829 | 1.755361 | 1.788634 | 1.980837 | 0.130257 | 1.58588 | 829 | 0.00034 | 0.004634 | 0.389141 | 5.820869 | 0
830 | 1.755277 | 1.788298 | 1.980673 | 0.130574 | 1.58584 | 830 | 0.000339 | 0.004628 | 0.388755 | 5.828693 | 0
831 | 1.755192 | 1.787963 | 1.980509 | 0.130892 | 1.58579 | 831 | 0.000339 | 0.004622 | 0.388371 | 5.836516 | 0
832 | 1.755108 | 1.787627 | 1.980347 | 0.13121 | 1.58575 | 832 | 0.000338 | 0.004617 | 0.387988 | 5.844338 | 0
833 | 1.755025 | 1.787292 | 1.980185 | 0.131529 | 1.5857 | 833 | 0.000337 | 0.004611 | 0.387606 | 5.85216 | 0
834 | 1.754941 | 1.786957 | 1.980023 | 0.131848 | 1.58566 | 834 | 0.000337 | 0.004605 | 0.387226 | 5.859979 | 0
835 | 1.754858 | 1.786622 | 1.979862 | 0.132168 | 1.58562 | 835 | 0.000336 | 0.0046 | 0.386847 | 5.867798 | 0
836 | 1.754776 | 1.786286 | 1.979702 | 0.132488 | 1.58557 | 836 | 0.000335 | 0.004594 | 0.386469 | 5.875615 | 0
837 | 1.754693 | 1.785951 | 1.979542 | 0.132809 | 1.58553 | 837 | 0.000335 | 0.004588 | 0.386093 | 5.883432 | 0
838 | 1.754611 | 1.785616 | 1.979383 | 0.13313 | 1.58549 | 838 | 0.000334 | 0.004583 | 0.385717 | 5.891248 | 0
839 | 1.75453 | 1.785281 | 1.979225 | 0.133452 | 1.58544 | 839 | 0.000333 | 0.004577 | 0.385344 | 5.899063 | 0
840 | 1.754449 | 1.784945 | 1.979067 | 0.133774 | 1.5854 | 840 | 0.000333 | 0.004572 | 0.384971 | 5.906876 | 0
841 | 1.754368 | 1.78461 | 1.978909 | 0.134096 | 1.58536 | 841 | 0.000332 | 0.004566 | 0.3846 | 5.914689 | 0
842 | 1.754287 | 1.784275 | 1.978752 | 0.134419 | 1.58532 | 842 | 0.000332 | 0.004561 | 0.38423 | 5.9225 | 0
843 | 1.754207 | 1.78394 | 1.978596 | 0.134743 | 1.58527 | 843 | 0.000331 | 0.004555 | 0.383861 | 5.930311 | 0
844 | 1.754127 | 1.783605 | 1.97844 | 0.135067 | 1.58523 | 844 | 0.00033 | 0.00455 | 0.383493 | 5.938121 | 0
845 | 1.754047 | 1.78327 | 1.978285 | 0.135391 | 1.58519 | 845 | 0.00033 | 0.004544 | 0.383127 | 5.945929 | 0
846 | 1.753968 | 1.782934 | 1.97813 | 0.135716 | 1.58515 | 846 | 0.000329 | 0.004539 | 0.382762 | 5.953737 | 0
847 | 1.753888 | 1.782599 | 1.977976 | 0.136042 | 1.58511 | 847 | 0.000328 | 0.004533 | 0.382398 | 5.961544 | 0
848 | 1.75381 | 1.782264 | 1.977823 | 0.136368 | 1.58506 | 848 | 0.000328 | 0.004528 | 0.382035 | 5.969349 | 0
849 | 1.753731 | 1.781929 | 1.97767 | 0.136694 | 1.58502 | 849 | 0.000327 | 0.004522 | 0.381674 | 5.977154 | 0
850 | 1.753653 | 1.781593 | 1.977517 | 0.137021 | 1.58498 | 850 | 0.000327 | 0.004517 | 0.381314 | 5.984958 | 0
851 | 1.753575 | 1.781258 | 1.977365 | 0.137349 | 1.58494 | 851 | 0.000326 | 0.004512 | 0.380955 | 5.992761 | 0
852 | 1.753498 | 1.780923 | 1.977214 | 0.137677 | 1.5849 | 852 | 0.000325 | 0.004506 | 0.380597 | 6.000563 | 0
853 | 1.753421 | 1.780588 | 1.977063 | 0.138005 | 1.58486 | 853 | 0.000325 | 0.004501 | 0.38024 | 6.008364 | 0
854 | 1.753344 | 1.780252 | 1.976912 | 0.138334 | 1.58482 | 854 | 0.000324 | 0.004496 | 0.379885 | 6.016163 | 0
855 | 1.753267 | 1.779917 | 1.976762 | 0.138663 | 1.58478 | 855 | 0.000324 | 0.00449 | 0.37953 | 6.023962 | 0
856 | 1.753191 | 1.779582 | 1.976613 | 0.138993 | 1.58474 | 856 | 0.000323 | 0.004485 | 0.379177 | 6.031761 | 0
857 | 1.753115 | 1.779246 | 1.976464 | 0.139324 | 1.5847 | 857 | 0.000322 | 0.00448 | 0.378825 | 6.039557 | 0
858 | 1.753039 | 1.778911 | 1.976315 | 0.139654 | 1.58466 | 858 | 0.000322 | 0.004474 | 0.378474 | 6.047354 | 0
859 | 1.752964 | 1.778575 | 1.976167 | 0.139986 | 1.58462 | 859 | 0.000321 | 0.004469 | 0.378124 | 6.055149 | 0
860 | 1.752889 | 1.77824 | 1.97602 | 0.140318 | 1.58458 | 860 | 0.000321 | 0.004464 | 0.377776 | 6.062944 | 0
861 | 1.752814 | 1.777904 | 1.975873 | 0.14065 | 1.58454 | 861 | 0.00032 | 0.004459 | 0.377428 | 6.070737 | 0
862 | 1.752739 | 1.777569 | 1.975727 | 0.140983 | 1.5845 | 862 | 0.00032 | 0.004453 | 0.377082 | 6.07853 | 0
863 | 1.752665 | 1.777233 | 1.975581 | 0.141316 | 1.58446 | 863 | 0.000319 | 0.004448 | 0.376736 | 6.086321 | 0
864 | 1.752591 | 1.776898 | 1.975435 | 0.14165 | 1.58442 | 864 | 0.000318 | 0.004443 | 0.376392 | 6.094112 | 0
865 | 1.752517 | 1.776562 | 1.97529 | 0.141984 | 1.58438 | 865 | 0.000318 | 0.004438 | 0.376049 | 6.101902 | 0
866 | 1.752444 | 1.776226 | 1.975145 | 0.142319 | 1.58435 | 866 | 0.000317 | 0.004433 | 0.375707 | 6.109691 | 0
867 | 1.752371 | 1.775891 | 1.975001 | 0.142654 | 1.58431 | 867 | 0.000317 | 0.004428 | 0.375366 | 6.117479 | 0
868 | 1.752298 | 1.775555 | 1.974857 | 0.14299 | 1.58427 | 868 | 0.000316 | 0.004423 | 0.375026 | 6.125267 | 0
869 | 1.752226 | 1.775219 | 1.974714 | 0.143326 | 1.58423 | 869 | 0.000316 | 0.004417 | 0.374687 | 6.133053 | 0
870 | 1.752153 | 1.774883 | 1.974571 | 0.143663 | 1.58419 | 870 | 0.000315 | 0.004412 | 0.374349 | 6.140839 | 0
871 | 1.752081 | 1.774547 | 1.974429 | 0.144 | 1.58415 | 871 | 0.000314 | 0.004407 | 0.374012 | 6.148623 | 0
872 | 1.75201 | 1.774211 | 1.974287 | 0.144338 | 1.58412 | 872 | 0.000314 | 0.004402 | 0.373676 | 6.156407 | 0
873 | 1.751938 | 1.773875 | 1.974145 | 0.144676 | 1.58408 | 873 | 0.000313 | 0.004397 | 0.373342 | 6.16419 | 0
874 | 1.751867 | 1.773539 | 1.974004 | 0.145015 | 1.58404 | 874 | 0.000313 | 0.004392 | 0.373008 | 6.171972 | 0
875 | 1.751796 | 1.773203 | 1.973864 | 0.145354 | 1.584 | 875 | 0.000312 | 0.004387 | 0.372675 | 6.179753 | 0
876 | 1.751726 | 1.772867 | 1.973723 | 0.145693 | 1.58397 | 876 | 0.000312 | 0.004382 | 0.372344 | 6.187533 | 0
877 | 1.751655 | 1.772531 | 1.973584 | 0.146034 | 1.58393 | 877 | 0.000311 | 0.004377 | 0.372013 | 6.195313 | 0
878 | 1.751585 | 1.772195 | 1.973444 | 0.146374 | 1.58389 | 878 | 0.000311 | 0.004372 | 0.371683 | 6.203092 | 0
879 | 1.751515 | 1.771858 | 1.973305 | 0.146715 | 1.58386 | 879 | 0.00031 | 0.004367 | 0.371355 | 6.21087 | 0
880 | 1.751446 | 1.771522 | 1.973167 | 0.147057 | 1.58382 | 880 | 0.00031 | 0.004362 | 0.371027 | 6.218647 | 0
881 | 1.751377 | 1.771185 | 1.973029 | 0.147399 | 1.58378 | 881 | 0.000309 | 0.004357 | 0.3707 | 6.226423 | 0
882 | 1.751307 | 1.770849 | 1.972891 | 0.147742 | 1.58375 | 882 | 0.000308 | 0.004352 | 0.370375 | 6.234198 | 0
883 | 1.751239 | 1.770512 | 1.972753 | 0.148085 | 1.58371 | 883 | 0.000308 | 0.004348 | 0.37005 | 6.241973 | 0
884 | 1.75117 | 1.770175 | 1.972616 | 0.148429 | 1.58367 | 884 | 0.000307 | 0.004343 | 0.369726 | 6.249746 | 0
885 | 1.751102 | 1.769839 | 1.97248 | 0.148773 | 1.58364 | 885 | 0.000307 | 0.004338 | 0.369403 | 6.25752 | 0
886 | 1.751034 | 1.769502 | 1.972344 | 0.149117 | 1.5836 | 886 | 0.000306 | 0.004333 | 0.369081 | 6.265292 | 0
887 | 1.750966 | 1.769165 | 1.972208 | 0.149463 | 1.58357 | 887 | 0.000306 | 0.004328 | 0.36876 | 6.273063 | 0
888 | 1.750899 | 1.768828 | 1.972072 | 0.149808 | 1.58353 | 888 | 0.000305 | 0.004323 | 0.36844 | 6.280834 | 0
889 | 1.750832 | 1.768491 | 1.971937 | 0.150154 | 1.5835 | 889 | 0.000305 | 0.004319 | 0.368121 | 6.288603 | 0
890 | 1.750765 | 1.768154 | 1.971803 | 0.150501 | 1.58346 | 890 | 0.000304 | 0.004314 | 0.367803 | 6.296373 | 0
891 | 1.750698 | 1.767817 | 1.971668 | 0.150848 | 1.58343 | 891 | 0.000304 | 0.004309 | 0.367486 | 6.304141 | 0
892 | 1.750631 | 1.767479 | 1.971534 | 0.151196 | 1.58339 | 892 | 0.000303 | 0.004304 | 0.36717 | 6.311908 | 0
893 | 1.750565 | 1.767142 | 1.971401 | 0.151544 | 1.58335 | 893 | 0.000303 | 0.004299 | 0.366854 | 6.319675 | 0
894 | 1.750499 | 1.766804 | 1.971267 | 0.151893 | 1.58332 | 894 | 0.000302 | 0.004295 | 0.36654 | 6.327441 | 0
895 | 1.750433 | 1.766467 | 1.971135 | 0.152242 | 1.58329 | 895 | 0.000302 | 0.00429 | 0.366226 | 6.335206 | 0
896 | 1.750368 | 1.766129 | 1.971002 | 0.152591 | 1.58325 | 896 | 0.000301 | 0.004285 | 0.365913 | 6.34297 | 0
897 | 1.750303 | 1.765791 | 1.97087 | 0.152941 | 1.58322 | 897 | 0.000301 | 0.004281 | 0.365602 | 6.350734 | 0
898 | 1.750238 | 1.765454 | 1.970738 | 0.153292 | 1.58318 | 898 | 0.0003 | 0.004276 | 0.365291 | 6.358497 | 0
899 | 1.750173 | 1.765116 | 1.970607 | 0.153643 | 1.58315 | 899 | 0.0003 | 0.004271 | 0.364981 | 6.366259 | 0
900 | 1.750108 | 1.764778 | 1.970476 | 0.153995 | 1.58311 | 900 | 0.000299 | 0.004267 | 0.364671 | 6.37402 | 0
901 | 1.750044 | 1.764439 | 1.970345 | 0.154347 | 1.58308 | 901 | 0.000299 | 0.004262 | 0.364363 | 6.381781 | 0
902 | 1.74998 | 1.764101 | 1.970214 | 0.1547 | 1.58305 | 902 | 0.000298 | 0.004257 | 0.364056 | 6.389541 | 0
903 | 1.749916 | 1.763763 | 1.970084 | 0.155053 | 1.58301 | 903 | 0.000298 | 0.004253 | 0.363749 | 6.3973 | 0
904 | 1.749852 | 1.763425 | 1.969954 | 0.155406 | 1.58298 | 904 | 0.000297 | 0.004248 | 0.363443 | 6.405058 | 0
905 | 1.749789 | 1.763086 | 1.969825 | 0.155761 | 1.58294 | 905 | 0.000297 | 0.004243 | 0.363139 | 6.412816 | 0
906 | 1.749726 | 1.762748 | 1.969696 | 0.156115 | 1.58291 | 906 | 0.000296 | 0.004239 | 0.362835 | 6.420573 | 0
907 | 1.749663 | 1.762409 | 1.969567 | 0.15647 | 1.58288 | 907 | 0.000296 | 0.004234 | 0.362531 | 6.428329 | 0
908 | 1.7496 | 1.76207 | 1.969438 | 0.156826 | 1.58284 | 908 | 0.000295 | 0.00423 | 0.362229 | 6.436085 | 0
909 | 1.749538 | 1.761731 | 1.96931 | 0.157182 | 1.58281 | 909 | 0.000295 | 0.004225 | 0.361928 | 6.44384 | 0
910 | 1.749476 | 1.761392 | 1.969182 | 0.157539 | 1.58278 | 910 | 0.000294 | 0.004221 | 0.361627 | 6.451594 | 0
911 | 1.749414 | 1.761053 | 1.969054 | 0.157896 | 1.58275 | 911 | 0.000294 | 0.004216 | 0.361327 | 6.459347 | 0
912 | 1.749352 | 1.760714 | 1.968927 | 0.158254 | 1.58271 | 912 | 0.000293 | 0.004212 | 0.361028 | 6.4671 | 0
913 | 1.74929 | 1.760374 | 1.9688 | 0.158612 | 1.58268 | 913 | 0.000293 | 0.004207 | 0.36073 | 6.474852 | 0
914 | 1.749229 | 1.760035 | 1.968673 | 0.158971 | 1.58265 | 914 | 0.000292 | 0.004203 | 0.360432 | 6.482604 | 0
915 | 1.749168 | 1.759695 | 1.968547 | 0.15933 | 1.58262 | 915 | 0.000292 | 0.004198 | 0.360135 | 6.490354 | 0
916 | 1.749107 | 1.759355 | 1.968421 | 0.15969 | 1.58258 | 916 | 0.000291 | 0.004194 | 0.35984 | 6.498104 | 0
917 | 1.749046 | 1.759016 | 1.968295 | 0.16005 | 1.58255 | 917 | 0.000291 | 0.004189 | 0.359545 | 6.505853 | 0
918 | 1.748986 | 1.758676 | 1.968169 | 0.160411 | 1.58252 | 918 | 0.00029 | 0.004185 | 0.35925 | 6.513602 | 0
919 | 1.748926 | 1.758336 | 1.968044 | 0.160772 | 1.58249 | 919 | 0.00029 | 0.00418 | 0.358957 | 6.521349 | 0
920 | 1.748866 | 1.757995 | 1.967919 | 0.161134 | 1.58246 | 920 | 0.00029 | 0.004176 | 0.358664 | 6.529097 | 0
921 | 1.748806 | 1.757655 | 1.967794 | 0.161496 | 1.58242 | 921 | 0.000289 | 0.004172 | 0.358372 | 6.536843 | 0
922 | 1.748746 | 1.757315 | 1.96767 | 0.161859 | 1.58239 | 922 | 0.000289 | 0.004167 | 0.358081 | 6.544589 | 0
923 | 1.748687 | 1.756974 | 1.967545 | 0.162222 | 1.58236 | 923 | 0.000288 | 0.004163 | 0.35779 | 6.552334 | 0
924 | 1.748628 | 1.756634 | 1.967422 | 0.162586 | 1.58233 | 924 | 0.000288 | 0.004159 | 0.357501 | 6.560079 | 0
925 | 1.748569 | 1.756293 | 1.967298 | 0.16295 | 1.5823 | 925 | 0.000287 | 0.004154 | 0.357212 | 6.567822 | 0
926 | 1.74851 | 1.755952 | 1.967174 | 0.163315 | 1.58227 | 926 | 0.000287 | 0.00415 | 0.356924 | 6.575566 | 0
927 | 1.748452 | 1.755611 | 1.967051 | 0.16368 | 1.58224 | 927 | 0.000286 | 0.004146 | 0.356636 | 6.583309 | 0
928 | 1.748393 | 1.75527 | 1.966928 | 0.164046 | 1.58221 | 928 | 0.000286 | 0.004141 | 0.35635 | 6.591051 | 0
929 | 1.748335 | 1.754928 | 1.966806 | 0.164413 | 1.58218 | 929 | 0.000285 | 0.004137 | 0.356064 | 6.598792 | 0
930 | 1.748277 | 1.754587 | 1.966683 | 0.164779 | 1.58214 | 930 | 0.000285 | 0.004133 | 0.355778 | 6.606532 | 0
931 | 1.74822 | 1.754245 | 1.966561 | 0.165147 | 1.58211 | 931 | 0.000285 | 0.004128 | 0.355494 | 6.614272 | 0
932 | 1.748162 | 1.753904 | 1.966439 | 0.165515 | 1.58208 | 932 | 0.000284 | 0.004124 | 0.35521 | 6.622012 | 0
933 | 1.748105 | 1.753562 | 1.966317 | 0.165883 | 1.58205 | 933 | 0.000284 | 0.00412 | 0.354927 | 6.62975 | 0
934 | 1.748048 | 1.75322 | 1.966196 | 0.166252 | 1.58202 | 934 | 0.000283 | 0.004116 | 0.354645 | 6.637488 | 0
935 | 1.747991 | 1.752877 | 1.966075 | 0.166622 | 1.58199 | 935 | 0.000283 | 0.004111 | 0.354363 | 6.645226 | 0
936 | 1.747934 | 1.752535 | 1.965954 | 0.166992 | 1.58196 | 936 | 0.000282 | 0.004107 | 0.354082 | 6.652963 | 0
937 | 1.747878 | 1.752193 | 1.965833 | 0.167362 | 1.58193 | 937 | 0.000282 | 0.004103 | 0.353802 | 6.660699 | 0
938 | 1.747821 | 1.75185 | 1.965712 | 0.167733 | 1.5819 | 938 | 0.000281 | 0.004099 | 0.353523 | 6.668435 | 0
939 | 1.747765 | 1.751508 | 1.965592 | 0.168105 | 1.58187 | 939 | 0.000281 | 0.004095 | 0.353244 | 6.676169 | 0
940 | 1.747709 | 1.751165 | 1.965472 | 0.168477 | 1.58184 | 940 | 0.000281 | 0.00409 | 0.352966 | 6.683904 | 0
941 | 1.747654 | 1.750822 | 1.965352 | 0.168849 | 1.58181 | 941 | 0.00028 | 0.004086 | 0.352689 | 6.691638 | 0
942 | 1.747598 | 1.750479 | 1.965232 | 0.169222 | 1.58178 | 942 | 0.00028 | 0.004082 | 0.352412 | 6.699371 | 0
943 | 1.747543 | 1.750135 | 1.965113 | 0.169596 | 1.58175 | 943 | 0.000279 | 0.004078 | 0.352136 | 6.707103 | 0
944 | 1.747488 | 1.749792 | 1.964994 | 0.16997 | 1.58173 | 944 | 0.000279 | 0.004074 | 0.351861 | 6.714835 | 0
945 | 1.747433 | 1.749448 | 1.964875 | 0.170345 | 1.5817 | 945 | 0.000278 | 0.00407 | 0.351586 | 6.722567 | 0
946 | 1.747378 | 1.749104 | 1.964756 | 0.17072 | 1.58167 | 946 | 0.000278 | 0.004066 | 0.351312 | 6.730297 | 0
947 | 1.747323 | 1.748761 | 1.964637 | 0.171095 | 1.58164 | 947 | 0.000278 | 0.004062 | 0.351039 | 6.738027 | 0
948 | 1.747269 | 1.748417 | 1.964519 | 0.171472 | 1.58161 | 948 | 0.000277 | 0.004057 | 0.350766 | 6.745757 | 0
949 | 1.747215 | 1.748072 | 1.9644 | 0.171848 | 1.58158 | 949 | 0.000277 | 0.004053 | 0.350494 | 6.753486 | 0
950 | 1.747161 | 1.747728 | 1.964282 | 0.172226 | 1.58155 | 950 | 0.000276 | 0.004049 | 0.350223 | 6.761214 | 0
951 | 1.747107 | 1.747383 | 1.964164 | 0.172603 | 1.58152 | 951 | 0.000276 | 0.004045 | 0.349952 | 6.768942 | 0
952 | 1.747053 | 1.747039 | 1.964047 | 0.172982 | 1.5815 | 952 | 0.000275 | 0.004041 | 0.349682 | 6.77667 | 0
953 | 1.747 | 1.746694 | 1.963929 | 0.17336 | 1.58147 | 953 | 0.000275 | 0.004037 | 0.349413 | 6.784396 | 0
954 | 1.746947 | 1.746349 | 1.963812 | 0.17374 | 1.58144 | 954 | 0.000275 | 0.004033 | 0.349144 | 6.792122 | 0
955 | 1.746894 | 1.746004 | 1.963695 | 0.17412 | 1.58141 | 955 | 0.000274 | 0.004029 | 0.348876 | 6.799848 | 0
956 | 1.746841 | 1.745659 | 1.963578 | 0.1745 | 1.58138 | 956 | 0.000274 | 0.004025 | 0.348608 | 6.807573 | 0
957 | 1.746788 | 1.745313 | 1.963461 | 0.174881 | 1.58135 | 957 | 0.000273 | 0.004021 | 0.348341 | 6.815297 | 0
958 | 1.746736 | 1.744967 | 1.963345 | 0.175262 | 1.58133 | 958 | 0.000273 | 0.004017 | 0.348075 | 6.823021 | 0
959 | 1.746683 | 1.744622 | 1.963228 | 0.175644 | 1.5813 | 959 | 0.000273 | 0.004013 | 0.34781 | 6.830744 | 0
960 | 1.746631 | 1.744276 | 1.963112 | 0.176027 | 1.58127 | 960 | 0.000272 | 0.004009 | 0.347545 | 6.838467 | 0
961 | 1.746579 | 1.74393 | 1.962996 | 0.17641 | 1.58124 | 961 | 0.000272 | 0.004005 | 0.34728 | 6.846189 | 0
962 | 1.746527 | 1.743583 | 1.96288 | 0.176793 | 1.58122 | 962 | 0.000271 | 0.004001 | 0.347017 | 6.85391 | 0
963 | 1.746475 | 1.743237 | 1.962764 | 0.177177 | 1.58119 | 963 | 0.000271 | 0.003998 | 0.346754 | 6.861632 | 0
964 | 1.746424 | 1.74289 | 1.962649 | 0.177562 | 1.58116 | 964 | 0.000271 | 0.003994 | 0.346491 | 6.869352 | 0
965 | 1.746373 | 1.742543 | 1.962533 | 0.177947 | 1.58113 | 965 | 0.00027 | 0.00399 | 0.346229 | 6.877072 | 0
966 | 1.746322 | 1.742196 | 1.962418 | 0.178333 | 1.58111 | 966 | 0.00027 | 0.003986 | 0.345968 | 6.884792 | 0
967 | 1.746271 | 1.741849 | 1.962303 | 0.178719 | 1.58108 | 967 | 0.000269 | 0.003982 | 0.345707 | 6.89251 | 0
968 | 1.74622 | 1.741502 | 1.962188 | 0.179106 | 1.58105 | 968 | 0.000269 | 0.003978 | 0.345447 | 6.900229 | 0
969 | 1.746169 | 1.741154 | 1.962073 | 0.179493 | 1.58102 | 969 | 0.000269 | 0.003974 | 0.345188 | 6.907947 | 0
970 | 1.746119 | 1.740806 | 1.961958 | 0.179881 | 1.581 | 970 | 0.000268 | 0.00397 | 0.344929 | 6.915664 | 0
971 | 1.746069 | 1.740459 | 1.961844 | 0.180269 | 1.58097 | 971 | 0.000268 | 0.003967 | 0.344671 | 6.923381 | 0
972 | 1.746018 | 1.740111 | 1.961729 | 0.180658 | 1.58095 | 972 | 0.000267 | 0.003963 | 0.344413 | 6.931097 | 0
973 | 1.745969 | 1.739762 | 1.961615 | 0.181047 | 1.58092 | 973 | 0.000267 | 0.003959 | 0.344156 | 6.938813 | 0
974 | 1.745919 | 1.739414 | 1.961501 | 0.181437 | 1.58089 | 974 | 0.000267 | 0.003955 | 0.343899 | 6.946528 | 0
975 | 1.745869 | 1.739065 | 1.961387 | 0.181827 | 1.58087 | 975 | 0.000266 | 0.003951 | 0.343644 | 6.954243 | 0
976 | 1.74582 | 1.738717 | 1.961273 | 0.182218 | 1.58084 | 976 | 0.000266 | 0.003948 | 0.343388 | 6.961957 | 0
977 | 1.745771 | 1.738368 | 1.961159 | 0.18261 | 1.58081 | 977 | 0.000265 | 0.003944 | 0.343133 | 6.969671 | 0
978 | 1.745721 | 1.738018 | 1.961046 | 0.183002 | 1.58079 | 978 | 0.000265 | 0.00394 | 0.342879 | 6.977384 | 0
979 | 1.745672 | 1.737669 | 1.960932 | 0.183394 | 1.58076 | 979 | 0.000265 | 0.003936 | 0.342625 | 6.985096 | 0
980 | 1.745624 | 1.73732 | 1.960819 | 0.183787 | 1.58074 | 980 | 0.000264 | 0.003933 | 0.342372 | 6.992809 | 0
981 | 1.745575 | 1.73697 | 1.960706 | 0.184181 | 1.58071 | 981 | 0.000264 | 0.003929 | 0.34212 | 7.00052 | 0
982 | 1.745527 | 1.73662 | 1.960593 | 0.184575 | 1.58068 | 982 | 0.000264 | 0.003925 | 0.341868 | 7.008232 | 0
983 | 1.745478 | 1.73627 | 1.96048 | 0.18497 | 1.58066 | 983 | 0.000263 | 0.003921 | 0.341616 | 7.015942 | 0
984 | 1.74543 | 1.73592 | 1.960367 | 0.185365 | 1.58063 | 984 | 0.000263 | 0.003918 | 0.341366 | 7.023653 | 0
985 | 1.745382 | 1.735569 | 1.960254 | 0.185761 | 1.58061 | 985 | 0.000262 | 0.003914 | 0.341115 | 7.031362 | 0
986 | 1.745334 | 1.735219 | 1.960142 | 0.186157 | 1.58058 | 986 | 0.000262 | 0.00391 | 0.340866 | 7.039071 | 0
987 | 1.745287 | 1.734868 | 1.960029 | 0.186554 | 1.58056 | 987 | 0.000262 | 0.003907 | 0.340616 | 7.04678 | 0
988 | 1.745239 | 1.734517 | 1.959917 | 0.186951 | 1.58053 | 988 | 0.000261 | 0.003903 | 0.340368 | 7.054488 | 0
989 | 1.745192 | 1.734165 | 1.959804 | 0.187349 | 1.58051 | 989 | 0.000261 | 0.003899 | 0.34012 | 7.062196 | 0
990 | 1.745145 | 1.733814 | 1.959692 | 0.187748 | 1.58048 | 990 | 0.000261 | 0.003896 | 0.339872 | 7.069903 | 0
991 | 1.745098 | 1.733462 | 1.95958 | 0.188147 | 1.58045 | 991 | 0.00026 | 0.003892 | 0.339625 | 7.07761 | 0
992 | 1.745051 | 1.73311 | 1.959468 | 0.188546 | 1.58043 | 992 | 0.00026 | 0.003888 | 0.339378 | 7.085316 | 0
993 | 1.745004 | 1.732758 | 1.959356 | 0.188946 | 1.58041 | 993 | 0.000259 | 0.003885 | 0.339132 | 7.093022 | 0
994 | 1.744957 | 1.732406 | 1.959244 | 0.189347 | 1.58038 | 994 | 0.000259 | 0.003881 | 0.338887 | 7.100728 | 0
995 | 1.744911 | 1.732054 | 1.959133 | 0.189748 | 1.58036 | 995 | 0.000259 | 0.003878 | 0.338642 | 7.108433 | 0
996 | 1.744865 | 1.731701 | 1.959021 | 0.19015 | 1.58033 | 996 | 0.000258 | 0.003874 | 0.338398 | 7.116137 | 0
997 | 1.744819 | 1.731348 | 1.95891 | 0.190552 | 1.58031 | 997 | 0.000258 | 0.00387 | 0.338154 | 7.123841 | 0
998 | 1.744773 | 1.730995 | 1.958798 | 0.190955 | 1.58028 | 998 | 0.000258 | 0.003867 | 0.33791 | 7.131544 | 0
999 | 1.744727 | 1.730642 | 1.958687 | 0.191358 | 1.587501 | 999 | 0.000257 | 0.003863 | 0.337667 | 7.139247 | 0