## Sheet1
PL | wavelength_blue | abs_blue | wavelength_green | abs_green | wavelength_Red | abs_Red
24 | 300 | 0.002 | 390 | 0.002 | 490 | 0.002
3 | 302 | 0.002 | 392 | 0.002 | 492 | 0.002
6 | 304 | 0.002 | 394 | 0.002 | 494 | 0.002
2 | 306 | 0.002 | 396 | 0.002 | 496 | 0.002
3 | 308 | 0.002 | 398 | 0.002 | 498 | 0.002
3 | 310 | 0.002 | 400 | 0.002 | 500 | 0.002
2 | 312 | 0.002 | 402 | 0.002 | 502 | 0.002
6 | 314 | 0.002 | 404 | 0.002 | 504 | 0.002
7 | 316 | 0.002 | 406 | 0.002 | 506 | 0.002
3 | 318 | 0.002 | 408 | 0.002 | 508 | 0.002
8 | 320 | 0.003 | 410 | 0.003 | 510 | 0.003
2 | 322 | 0.002 | 412 | 0.002 | 512 | 0.002
9 | 324 | 0.002 | 414 | 0.002 | 514 | 0.002
2 | 326 | 0.002 | 416 | 0.002 | 516 | 0.002
6 | 328 | 0.002 | 418 | 0.002 | 518 | 0.002
5 | 330 | 0.002 | 420 | 0.002 | 520 | 0.002
7 | 332 | 0.002 | 422 | 0.002 | 522 | 0.002
8 | 334 | 0.002 | 424 | 0.002 | 524 | 0.002
5 | 336 | 0.002 | 426 | 0.002 | 526 | 0.002
9 | 338 | 0.002 | 428 | 0.002 | 528 | 0.002
9 | 340 | 0.002 | 430 | 0.002 | 530 | 0.002
10 | 342 | 0.002 | 432 | 0.002 | 532 | 0.002
6 | 344 | 0.002 | 434 | 0.002 | 534 | 0.002
3 | 346 | 0.002 | 436 | 0.002 | 536 | 0.002
3 | 348 | 0.002 | 438 | 0.002 | 538 | 0.002
10 | 350 | 0.002 | 440 | 0.002 | 540 | 0.002
7 | 352 | 0.002 | 442 | 0.002 | 542 | 0.002
2 | 354 | 0.002 | 444 | 0.002 | 544 | 0.002
10 | 356 | 0.002 | 446 | 0.002 | 546 | 0.002
7 | 358 | 0.002 | 448 | 0.002 | 548 | 0.002
11 | 360 | 0.002 | 450 | 0.002 | 550 | 0.002
11 | 362 | 0.002 | 452 | 0.002 | 552 | 0.002
7 | 364 | 0.002 | 454 | 0.002 | 554 | 0.002
10 | 366 | 0.002 | 456 | 0.002 | 556 | 0.002
9 | 368 | 0.002 | 458 | 0.002 | 558 | 0.002
8 | 370 | 0.002 | 460 | 0.002 | 560 | 0.002
7 | 372 | 0.002 | 462 | 0.002 | 562 | 0.002
10 | 374 | 0.002 | 464 | 0.002 | 564 | 0.002
5 | 376 | 0.002 | 466 | 0.002 | 566 | 0.002
11 | 378 | 0.002 | 468 | 0.002 | 568 | 0.002
7 | 380 | 0.002 | 470 | 0.002 | 570 | 0.002
11 | 382 | 0.002 | 472 | 0.002 | 572 | 0.002
10 | 384 | 0.002 | 474 | 0.002 | 574 | 0.002
9 | 386 | 0.002 | 476 | 0.002 | 576 | 0.002
10 | 388 | 0.002 | 478 | 0.002 | 578 | 0.002
11 | 390 | 0.002 | 480 | 0.002 | 580 | 0.002
8 | 392 | 0.002 | 482 | 0.002 | 582 | 0.002
8 | 394 | 0.002 | 484 | 0.002 | 584 | 0.002
11 | 396 | 0.002 | 486 | 0.002 | 586 | 0.002
17 | 398 | 0.002 | 488 | 0.002 | 588 | 0.002
10 | 400 | 0.002 | 490 | 0.002 | 590 | 0.002
12 | 402 | 0.002 | 492 | 0.002 | 592 | 0.002
12 | 404 | 0.002 | 494 | 0.002 | 594 | 0.002
16 | 406 | 0.002 | 496 | 0.002 | 596 | 0.002
16 | 408 | 0.002 | 498 | 0.002 | 598 | 0.002
27 | 410 | 0.002 | 500 | 0.002 | 600 | 0.002
18 | 412 | 0.002 | 502 | 0.002 | 602 | 0.002
20 | 414 | 0.002 | 504 | 0.002 | 604 | 0.002
43 | 416 | 0.002 | 506 | 0.002 | 606 | 0.002
65 | 418 | 0.002 | 508 | 0.002 | 608 | 0.002
109 | 420 | 0.002 | 510 | 0.002 | 610 | 0.002
184 | 422 | 0.002 | 512 | 0.002 | 612 | 0.002
281 | 424 | 0.002 | 514 | 0.002 | 614 | 0.002
534 | 426 | 0.002 | 516 | 0.002 | 616 | 0.002
788 | 428 | 0.002 | 518 | 0.002 | 618 | 0.002
1400 | 430 | 0.002 | 520 | 0.002 | 620 | 0.002
2075 | 432 | 0.002 | 522 | 0.002 | 622 | 0.002
3103 | 434 | 0.002 | 524 | 0.002 | 624 | 0.002
4241 | 436 | 0.002 | 526 | 0.002 | 626 | 0.002
5932 | 438 | 0.002 | 528 | 0.002 | 628 | 0.002
8190 | 440 | 0.002 | 530 | 0.002 | 630 | 0.002
10851 | 442 | 0.002 | 532 | 0.002 | 632 | 0.002
14217 | 444 | 0.002 | 534 | 0.002 | 634 | 0.002
18018 | 446 | 0.002 | 536 | 0.002 | 636 | 0.002
21002 | 448 | 0.002 | 538 | 0.002 | 638 | 0.002
23199 | 450 | 0.002 | 540 | 0.002 | 640 | 0.002
24275 | 452 | 0.002 | 542 | 0.002 | 642 | 0.002
23359 | 454 | 0.002 | 544 | 0.002 | 644 | 0.002
21782 | 456 | 0.002 | 546 | 0.002 | 646 | 0.002
19377 | 458 | 0.002 | 548 | 0.002 | 648 | 0.002
17290 | 460 | 0.002 | 550 | 0.002 | 650 | 0.002
14833 | 462 | 0.002 | 552 | 0.002 | 652 | 0.002
12649 | 464 | 0.002 | 554 | 0.002 | 654 | 0.002
10806 | 466 | 0.002 | 556 | 0.002 | 656 | 0.002
9377 | 468 | 0.002 | 558 | 0.002 | 658 | 0.002
8163 | 470 | 0.002 | 560 | 0.002 | 660 | 0.002
7049 | 472 | 0.002 | 562 | 0.002 | 662 | 0.002
6153 | 474 | 0.002 | 564 | 0.002 | 664 | 0.002
5394 | 476 | 0.002 | 566 | 0.002 | 666 | 0.002
4691 | 478 | 0.002 | 568 | 0.002 | 668 | 0.002
4176 | 480 | 0.002 | 570 | 0.002 | 670 | 0.002
3675 | 482 | 0.002 | 572 | 0.002 | 672 | 0.002
3255 | 484 | 0.002 | 574 | 0.002 | 674 | 0.002
3004 | 486 | 0.002 | 576 | 0.002 | 676 | 0.002
2669 | 488 | 0.002 | 578 | 0.002 | 678 | 0.002
2291 | 490 | 0.002 | 580 | 0.002 | 680 | 0.002
2121 | 492 | 0.002 | 582 | 0.002 | 682 | 0.002
1871 | 494 | 0.002 | 584 | 0.002 | 684 | 0.002
1597 | 496 | 0.002 | 586 | 0.002 | 686 | 0.002
1537 | 498 | 0.002 | 588 | 0.002 | 688 | 0.002
1361 | 500 | 0.002 | 590 | 0.002 | 690 | 0.002
1168 | 502 | 0.002 | 592 | 0.002 | 692 | 0.002
963 | 504 | 0.002 | 594 | 0.002 | 694 | 0.002
896 | 506 | 0.002 | 596 | 0.002 | 696 | 0.002
812 | 508 | 0.002 | 598 | 0.002 | 698 | 0.002
672 | 510 | 0.002 | 600 | 0.002 | 700 | 0.002
638 | 512 | 0.002 | 602 | 0.002 | 702 | 0.002
528 | 514 | 0.002 | 604 | 0.002 | 704 | 0.002
517 | 516 | 0.002 | 606 | 0.002 | 706 | 0.002
439 | 518 | 0.002 | 608 | 0.002 | 708 | 0.002
402 | 520 | 0.002 | 610 | 0.002 | 710 | 0.002
351 | 522 | 0.002 | 612 | 0.002 | 712 | 0.002
296 | 524 | 0.002 | 614 | 0.002 | 714 | 0.002
291 | 526 | 0.002 | 616 | 0.002 | 716 | 0.002
256 | 528 | 0.002 | 618 | 0.002 | 718 | 0.002
200 | 530 | 0.002 | 620 | 0.002 | 720 | 0.002
183 | 532 | 0.002 | 622 | 0.002 | 722 | 0.002
183 | 534 | 0.002 | 624 | 0.002 | 724 | 0.002
162 | 536 | 0.002 | 626 | 0.002 | 726 | 0.002
141 | 538 | 0.002 | 628 | 0.002 | 728 | 0.002
122 | 540 | 0.002 | 630 | 0.002 | 730 | 0.002
126 | 542 | 0.002 | 632 | 0.002 | 732 | 0.002
108 | 544 | 0.002 | 634 | 0.002 | 734 | 0.002
93 | 546 | 0.002 | 636 | 0.002 | 736 | 0.002
85 | 548 | 0.002 | 638 | 0.002 | 738 | 0.002
77 | 550 | 0.002 | 640 | 0.002 | 740 | 0.002
61 | 552 | 0.002 | 642 | 0.002 | 742 | 0.002
61 | 554 | 0.002 | 644 | 0.002 | 744 | 0.002
53 | 556 | 0.002 | 646 | 0.002 | 746 | 0.002
61 | 558 | 0.002 | 648 | 0.002 | 748 | 0.002
50 | 560 | 0.002 | 650 | 0.002 | 750 | 0.002
43 | 562 | 0.002 | 652 | 0.002 | 752 | 0.002
34 | 564 | 0.002 | 654 | 0.002 | 754 | 0.002
27 | 566 | 0.002 | 656 | 0.002 | 756 | 0.002
44 | 568 | 0.002 | 658 | 0.002 | 758 | 0.002
36 | 570 | 0.002 | 660 | 0.002 | 760 | 0.002
27 | 572 | 0.002 | 662 | 0.002 | 762 | 0.002
28 | 574 | 0.002 | 664 | 0.002 | 764 | 0.002
27 | 576 | 0.002 | 666 | 0.002 | 766 | 0.002
18 | 578 | 0.002 | 668 | 0.002 | 768 | 0.002
25 | 580 | 0.002 | 670 | 0.002 | 770 | 0.002
27 | 582 | 0.002 | 672 | 0.002 | 772 | 0.002
19 | 584 | 0.002 | 674 | 0.002 | 774 | 0.002
18 | 586 | 0.002 | 676 | 0.002 | 776 | 0.002
16 | 588 | 0.003 | 678 | 0.003 | 778 | 0.003
6 | 590 | 0.002 | 680 | 0.002 | 780 | 0.002
11 | 592 | 0.002 | 682 | 0.002 | 782 | 0.002
12 | 594 | 0.002 | 684 | 0.002 | 784 | 0.002
17 | 596 | 0.002 | 686 | 0.002 | 786 | 0.002
11 | 598 | 0.003 | 688 | 0.003 | 788 | 0.003
11 | 600 | 0.003 | 690 | 0.003 | 790 | 0.003
18 | 602 | 0.003 | 692 | 0.003 | 792 | 0.003
12 | 604 | 0.003 | 694 | 0.003 | 794 | 0.003
9 | 606 | 0.003 | 696 | 0.003 | 796 | 0.003
17 | 608 | 0.002 | 698 | 0.002 | 798 | 0.002
10 | 610 | 0.002 | 700 | 0.002 | 800 | 0.002
12 | 612 | 0.002 | 702 | 0.002 | 802 | 0.002
16 | 614 | 0.002 | 704 | 0.002 | 804 | 0.002
10 | 616 | 0.002 | 706 | 0.002 | 806 | 0.002
8 | 618 | 0.002 | 708 | 0.002 | 808 | 0.002
11 | 620 | 0.003 | 710 | 0.003 | 810 | 0.003
7 | 622 | 0.002 | 712 | 0.002 | 812 | 0.002
8 | 624 | 0.002 | 714 | 0.002 | 814 | 0.002
10 | 626 | 0.002 | 716 | 0.002 | 816 | 0.002
8 | 628 | 0.002 | 718 | 0.002 | 818 | 0.002
10 | 630 | 0.002 | 720 | 0.002 | 820 | 0.002
9 | 632 | 0.002 | 722 | 0.002 | 822 | 0.002
10 | 634 | 0.002 | 724 | 0.002 | 824 | 0.002
2 | 636 | 0.002 | 726 | 0.002 | 826 | 0.002
11 | 638 | 0.002 | 728 | 0.002 | 828 | 0.002
3 | 640 | 0.002 | 730 | 0.002 | 830 | 0.002
9 | 642 | 0.002 | 732 | 0.002 | 832 | 0.002
10 | 644 | 0.002 | 734 | 0.002 | 834 | 0.002
8 | 646 | 0.002 | 736 | 0.002 | 836 | 0.002
11 | 648 | 0.002 | 738 | 0.002 | 838 | 0.002
2 | 650 | 0.002 | 740 | 0.002 | 840 | 0.002
8 | 652 | 0.002 | 742 | 0.002 | 842 | 0.002
10 | 654 | 0.002 | 744 | 0.002 | 844 | 0.002
10 | 656 | 0.002 | 746 | 0.002 | 846 | 0.002
9 | 658 | 0.002 | 748 | 0.002 | 848 | 0.002
11 | 660 | 0.002 | 750 | 0.002 | 850 | 0.002
8 | 662 | 0.002 | 752 | 0.002 | 852 | 0.002
10 | 664 | 0.002 | 754 | 0.002 | 854 | 0.002
9 | 666 | 0.002 | 756 | 0.002 | 856 | 0.002
10 | 668 | 0.002 | 758 | 0.002 | 858 | 0.002
8 | 670 | 0.002 | 760 | 0.002 | 860 | 0.002
10 | 672 | 0.002 | 762 | 0.002 | 862 | 0.002
12 | 674 | 0.002 | 764 | 0.002 | 864 | 0.002
11 | 676 | 0.002 | 766 | 0.002 | 866 | 0.002
6 | 678 | 0.002 | 768 | 0.002 | 868 | 0.002
1 | 680 | 0.002 | 770 | 0.002 | 870 | 0.002
6 | 682 | 0.002 | 772 | 0.002 | 872 | 0.002
11 | 684 | 0.002 | 774 | 0.002 | 874 | 0.002
6 | 686 | 0.002 | 776 | 0.002 | 876 | 0.002
8 | 688 | 0.002 | 778 | 0.002 | 878 | 0.002
3 | 690 | 0.002 | 780 | 0.002 | 880 | 0.002
7 | 692 | 0.002 | 782 | 0.002 | 882 | 0.002
2 | 694 | 0.002 | 784 | 0.002 | 884 | 0.002
3 | 696 | 0.002 | 786 | 0.002 | 886 | 0.002
10 | 698 | 0.002 | 788 | 0.002 | 888 | 0.002
9 | 700 | 0.002 | 790 | 0.002 | 890 | 0.002
10 | 702 | 0.003 | 792 | 0.003 | 892 | 0.003
10 | 704 | 0.003 | 794 | 0.003 | 894 | 0.003
9 | 706 | 0.003 | 796 | 0.003 | 896 | 0.003
2 | 708 | 0.003 | 798 | 0.003 | 898 | 0.003
9 | 710 | 0.003 | 800 | 0.003 | 900 | 0.003
8 | 712 | 0.003 | 802 | 0.003 | 902 | 0.003
10 | 714 | 0.003 | 804 | 0.003 | 904 | 0.003
9 | 716 | 0.003 | 806 | 0.003 | 906 | 0.003
4 | 718 | 0.003 | 808 | 0.003 | 908 | 0.003
3 | 720 | 0.003 | 810 | 0.003 | 910 | 0.003
10 | 722 | 0.003 | 812 | 0.003 | 912 | 0.003
5 | 724 | 0.003 | 814 | 0.003 | 914 | 0.003
11 | 726 | 0.003 | 816 | 0.003 | 916 | 0.003
7 | 728 | 0.003 | 818 | 0.003 | 918 | 0.003
2 | 730 | 0.003 | 820 | 0.003 | 920 | 0.003
7 | 732 | 0.003 | 822 | 0.003 | 922 | 0.003
9 | 734 | 0.003 | 824 | 0.003 | 924 | 0.003
1 | 736 | 0.002 | 826 | 0.002 | 926 | 0.002
2 | 738 | 0.002 | 828 | 0.002 | 928 | 0.002
7 | 740 | 0.002 | 830 | 0.002 | 930 | 0.002
4 | 742 | 0.002 | 832 | 0.002 | 932 | 0.002
3 | 744 | 0.002 | 834 | 0.002 | 934 | 0.002
4 | 746 | 0.002 | 836 | 0.002 | 936 | 0.002
3 | 748 | 0.002 | 838 | 0.002 | 938 | 0.002
8 | 750 | 0.002 | 840 | 0.002 | 940 | 0.002
6 | 752 | 0.002 | 842 | 0.002 | 942 | 0.002
1 | 754 | 0.002 | 844 | 0.002 | 944 | 0.002
2 | 756 | 0.002 | 846 | 0.002 | 946 | 0.002
10 | 758 | 0.002 | 848 | 0.002 | 948 | 0.002
4 | 760 | 0.002 | 850 | 0.002 | 950 | 0.002
10 | 762 | 0.002 | 852 | 0.002 | 952 | 0.002
3 | 764 | 0.002 | 854 | 0.002 | 954 | 0.002
6 | 766 | 0.002 | 856 | 0.002 | 956 | 0.002
2 | 768 | 0.002 | 858 | 0.002 | 958 | 0.002
3 | 770 | 0.002 | 860 | 0.002 | 960 | 0.002
10 | 772 | 0.002 | 862 | 0.002 | 962 | 0.002
10 | 774 | 0.002 | 864 | 0.002 | 964 | 0.002
10 | 776 | 0.002 | 866 | 0.002 | 966 | 0.002
1 | 778 | 0.002 | 868 | 0.002 | 968 | 0.002
10 | 780 | 0.002 | 870 | 0.002 | 970 | 0.002
8 | 782 | 0.002 | 872 | 0.002 | 972 | 0.002
11 | 784 | 0.002 | 874 | 0.002 | 974 | 0.002
3 | 786 | 0.002 | 876 | 0.002 | 976 | 0.002
2 | 788 | 0.002 | 878 | 0.002 | 978 | 0.002
1 | 790 | 0.002 | 880 | 0.002 | 980 | 0.002
3 | 792 | 0.002 | 882 | 0.002 | 982 | 0.002
5 | 794 | 0.002 | 884 | 0.002 | 984 | 0.002
9 | 796 | 0.002 | 886 | 0.002 | 986 | 0.002
10 | 798 | 0.002 | 888 | 0.002 | 988 | 0.002
5 | 800 | 0.002 | 890 | 0.002 | 990 | 0.002